## Sheet1
Paper_ID | Contact angle (°) | Pore diameter dp (nm) | MWCO (Da) | RMS roughness (nm) | Film thickness (nm) | Pressure (bar) | Temperature (°C) | Concentration (mg/L) | Solute MW (g/mol) | Permeability (L m-2 h-1 bar-1)
AA | 66.09 | 0.87 | 952 | 14.54 | 1 | 15 | 30 | 208 | 952 | 1.15
AA | 46.61 | 0.472 | 952 | 14.54 | 1 | 15 | 30 | 208 | 952 | 1.71
AB | 100.36 | 0.55 | 952 | 14.54 | 2 | 15 | 30 | 208 | 952 | 0.58
AB | 51.89 | 0.55 | 952 | 14.54 | 2 | 15 | 30 | 208 | 952 | 0.71
AC | 34.46 | 0.78 | 952 | 14.54 | 1 | 15 | 30 | 208 | 952 | 0.22
AD | 51.31 | 0.55 | 952 | 14.54 | 2 | 15 | 50 | 208 | 952 | 0.72
AD | 17.68 | 0.78 | 952 | 14.54 | 1 | 15 | 50 | 208 | 952 | 0.27
AD | 76.61 | 0.55 | 952 | 14.54 | 2 | 15 | 80 | 208 | 952 | 0.84
B | 15.1 | 0.69 | 992 | 8.2 | 225 | 20 | 25 | 1 | 142.04 | 5.7
B | 42 | 0.67 | 992 | 9.2 | 210 | 20 | 25 | 1 | 142.04 | 6.1
CA | 73.1 | 0.426 | 400 | 13.3 | 113.24 | 5 | 25 | 20 | 432 | 6.5
DA | 76.96 | 0.52 | 300 | 24.51 | 66.2 | 20 | 20 | 100 | 330 | 2.9
DA | 80.53 | 0.52 | 300 | 30.62 | 134.1 | 20 | 20 | 100 | 330 | 2.5
DB | 42.16 | 0.55 | 320 | 21.41 | 80.5 | 20 | 20 | 100 | 330 | 3.2
DB | 63.58 | 0.55 | 320 | 15.24 | 107.6 | 20 | 20 | 100 | 330 | 1.8
DC | 31.41 | 0.5 | 280 | 19.33 | 86.6 | 20 | 20 | 100 | 330 | 2
DD | 96.8 | 0.48 | 250 | 15.39 | 66.3 | 20 | 20 | 100 | 330 | 1
DE | 93.03 | 0.58 | 350 | 38.65 | 172.4 | 10 | 20 | 100 | 330 | 2.8
EA | 55.3 | 0.55 | 327 | 42.7 | 457 | 4 | 20 | 20 | 327 | 0.6
EB | 60.3 | 0.58 | 300 | 20.5 | 105 | 4 | 20 | 20 | 1017 | 4.2
EB | 60.3 | 0.58 | 300 | 20.5 | 105 | 4 | 20 | 20 | 327 | 0.6
EC | 98.3 | 0.65 | 242 | 16.5 | 27 | 4 | 20 | 20 | 1017 | 4.2
ED | 50 | 0.45 | 300 | 20 | 50 | 20 | 25 | 20 | 457 | 1.2
EE | 55 | 0.42 | 280 | 18 | 40 | 20 | 25 | 20 | 327 | 1.8
EF | 85 | 0.5 | 500 | 15 | 30 | 25 | 25 | 50 | 228 | 2.5
EG | 70 | 0.6 | 800 | 25 | 60 | 15 | 25 | 30 | 220 | 3
EH | 92 | 0.8 | 1000 | 30 | 80 | 10 | 25 | 100 | 992 | 8
EI | 65 | 0.55 | 600 | 12 | 45 | 20 | 25 | 40 | 253 | 2.2
EJ | 88 | 0.52 | 550 | 16 | 35 | 25 | 25 | 25 | 408 | 3.3
EK | 98.3 | 0.65 | 242 | 16.5 | 27 | 4 | 20 | 20 | 327 | 0.6
FA | 60 | 0.75 | 600 | 34.81 | 35 | 1 | 25 | 100 | 696.68 | 0.5
FA | 60 | 0.7 | 600 | 24.1 | 35 | 1 | 25 | 100 | 799.8 | 0.5
FB | 62 | 0.85 | 700 | 15.9 | 17.7 | 4 | 25 | 100 | 696.66 | 0.66
FB | 62 | 0.85 | 700 | 15.9 | 26.7 | 8 | 25 | 100 | 696.66 | 5
FB | 62 | 0.85 | 700 | 15.9 | 43.8 | 12 | 25 | 100 | 696.66 | 4.6
FB | 62 | 0.85 | 700 | 15.9 | 19.8 | 16 | 25 | 10 | 696.66 | 5.8
FB | 62 | 0.85 | 700 | 15.9 | 6.2 | 20 | 25 | 10 | 696.66 | 6.5
FB | 62 | 0.85 | 700 | 15.9 | 80.6 | 4 | 25 | 10 | 461.38 | 0.66
FB | 62 | 0.85 | 700 | 15.9 | 120.4 | 4 | 25 | 10 | 319.85 | 0.66
FC | 55 | 0.9 | 800 | 19.18 | 33.7 | 4 | 25 | 10 | 696.66 | 1
FD | 48 | 2 | 1000 | 3.06 | 36 | 4 | 25 | 10 | 696.66 | 3
GA | 82.94 | 0.8 | 400 | 15.9 | 158.4 | 5.17 | 25 | 500 | 110.98 | 6.74
GB | 75.76 | 0.72 | 320 | 24.84 | 145.2 | 5.17 | 25 | 500 | 110.98 | 5.8
HA | 100 | 0.57 | 220 | 122.42 | 504.2 | 30 | 20 | 1600 | 322 | 1
HA | 100 | 0.57 | 220 | 119.73 | 456.9 | 30 | 20 | 1600 | 547 | 1
HB | 95 | 0.64 | 700 | 110.3 | 402 | 30 | 20 | 1600 | 322 | 2
HB | 95 | 0.64 | 700 | 131.28 | 420.7 | 30 | 20 | 1600 | 547 | 2
HC | 60 | 0.61 | 300 | 74.72 | 423.6 | 30 | 20 | 1600 | 322 | 0.8
HD | 100 | 0.57 | 220 | 76.8 | 311.8 | 40 | 20 | 1600 | 322 | 0.9
IA | 58 | 0.637 | 800 | 64.82 | 111.82 | 10 | 30 | 1000 | 1000 | 8.5
IB | 43 | 0.87 | 600 | 69.9 | 12.4 | 10 | 30 | 1000 | 1000 | 8.6
IC | 47 | 0.87 | 500 | 72.79 | 127 | 10 | 30 | 1000 | 1000 | 8.6
ID | 61 | 0.111 | 900 | 52.89 | 110 | 10 | 30 | 1000 | 1000 | 8.9
JA | 58 | 0.26 | 800 | 97.28 | 35.3 | 10 | 30 | 1000 | 2000 | 8.5
JB | 43 | 0.732 | 600 | 107.38 | 92.7 | 10 | 30 | 1000 | 2000 | 8.6
JC | 47 | 0.87 | 500 | 97.98 | 42.9 | 10 | 30 | 1000 | 2000 | 8.6
JD | 61 | 0.764 | 900 | 72.28 | 123.84 | 10 | 30 | 1000 | 2000 | 8.9
JA | 58 | 0.452 | 800 | 45.71 | 6 | 10 | 30 | 1000 | 400 | 8.5
JB | 43 | 0.885 | 600 | 72.52 | 202.4 | 10 | 30 | 1000 | 400 | 8.6
JC | 47 | 0.59 | 500 | 43.72 | 95.5 | 10 | 30 | 1000 | 400 | 8.6
JD | 61 | 0.87 | 900 | 37.07 | 121.82 | 10 | 30 | 1000 | 400 | 8.9
JA | 58 | 0.584 | 800 | 34.15 | 55.4 | 10 | 30 | 1000 | 800 | 8.5
JB | 43 | 1.644 | 600 | 58.2 | 50.3 | 10 | 30 | 1000 | 800 | 8.6
JC | 47 | 0.87 | 500 | 45 | 92.7 | 10 | 30 | 1000 | 800 | 8.6
JD | 61 | 0.87 | 900 | 41.26 | 37.3 | 10 | 30 | 1000 | 800 | 8.9
JA | 58 | 0.891 | 800 | 50.7 | 6.9 | 10 | 30 | 1000 | 350 | 8.5
JB | 43 | 1.228 | 600 | 54.15 | 113.1 | 10 | 30 | 1000 | 350 | 8.6
JC | 47 | 0.684 | 500 | 75.65 | 228.4 | 10 | 30 | 1000 | 350 | 8.6
JD | 61 | 0.87 | 900 | 40.55 | 65.6 | 10 | 30 | 1000 | 350 | 8.9
LA | 56.3 | 0.87 | 800 | 69.5 | 40.5 | 4 | 30 | 500 | 1210.28 | 1.25
LB | 56.3 | 0.928 | 800 | 69.5 | 228.8 | 10 | 30 | 40 | 521.65 | 1
LA | 56.3 | 1.021 | 800 | 69.5 | 260.5 | 4 | 30 | 40 | 765.96 | 5
LB | 56.3 | 1.261 | 800 | 69.5 | 153.5 | 10 | 30 | 40 | 689.38 | 3
MA | 47.6 | 0.516 | 800 | 55.39 | 200 | 4 | 30 | 40 | 930.83 | 1
MB | 47.6 | 0.508 | 800 | 72.04 | 200 | 10 | 30 | 500 | 978.91 | 0.8
MA | 47.6 | 1.141 | 800 | 46.71 | 200 | 4 | 30 | 500 | 495.39 | 6.25
MB | 47.6 | 0.527 | 800 | 62 | 200 | 10 | 30 | 500 | 1101.59 | 3.5
NA | 94 | 1.4 | 500 | 200.22 | 841.1 | 10 | 25 | 500 | 542.68 | 4.8
NA | 94 | 1.4 | 500 | 162.6 | 813.3 | 10 | 25 | 500 | 200 | 2.6
NB | 97 | 1.4 | 500 | 173.67 | 721.2 | 10 | 25 | 500 | 1045.06 | 4.9
NB | 97 | 1.4 | 500 | 165.69 | 816.3 | 10 | 25 | 500 | 400 | 3.6
NB | 97 | 1.4 | 500 | 204.17 | 767.8 | 10 | 25 | 500 | 600 | 3.6
NB | 97 | 1.4 | 500 | 200.41 | 642.1 | 10 | 25 | 500 | 800 | 3.6
NB | 97 | 1.4 | 500 | 191.63 | 787.5 | 10 | 25 | 500 | 1000 | 3.6
NC | 91 | 1.4 | 500 | 193.47 | 856.3 | 10 | 25 | 400 | 800 | 6
PA | 66 | 0.87 | 400 | 26 | 150 | 27.5 | 25 | 500 | 600 | 0.25
PA | 66 | 0.509 | 400 | 26 | 150 | 27.5 | 25 | 500 | 600 | 0.18
PB | 110 | 0.87 | 300 | 44 | 164 | 27.5 | 25 | 500 | 600 | 0.73
PB | 110 | 0.577 | 300 | 44 | 164 | 27.5 | 25 | 500 | 600 | 0.91
PC | 75 | 0.394 | 350 | 21 | 168 | 27.5 | 25 | 500 | 600 | 0.55
PC | 75 | 0.87 | 350 | 21 | 168 | 27.5 | 25 | 500 | 600 | 0.73
PD | 53 | 0.87 | 350 | 62 | 150 | 27.5 | 25 | 500 | 600 | 0.29
PD | 53 | 0.87 | 350 | 62 | 150 | 27.5 | 25 | 500 | 600 | 0.22
PE | 101 | 0.87 | 280 | 51 | 160 | 27.5 | 25 | 500 | 600 | 0.76
PE | 101 | 0.87 | 280 | 51 | 160 | 27.5 | 25 | 500 | 600 | 0.95
PF | 89 | 0.67 | 320 | 45 | 165 | 27.5 | 25 | 500 | 600 | 0.62
PF | 89 | 0.87 | 320 | 45 | 165 | 27.5 | 25 | 500 | 600 | 0.8
Q | 53 | 0.87 | 350 | 62 | 150 | 27.5 | 25 | 300 | 501.98 | 0.15
Q | 53 | 0.87 | 350 | 62 | 150 | 27.5 | 25 | 300 | 1295.61 | 0.25
RA | 101 | 0.87 | 280 | 51 | 160 | 27.5 | 25 | 300 | 612.48 | 0.76
RA | 101 | 0.87 | 280 | 51 | 160 | 27.5 | 25 | 300 | 855.42 | 0.84
RB | 89 | 0.87 | 320 | 45 | 165 | 27.5 | 25 | 300 | 191.12 | 0.73
RB | 89 | 0.87 | 320 | 45 | 165 | 27.5 | 25 | 300 | 323.29 | 0.82
SA | 19 | 1 | 900 | 28.43 | 50 | 10 | 25 | 250 | 580 | 2
SB | 19 | 1 | 800 | 38.95 | 50 | 10 | 25 | 250 | 1540 | 2
SA | 19 | 1 | 900 | 9.88 | 50 | 10 | 25 | 250 | 580 | 5
SB | 19 | 1 | 900 | 91.79 | 50 | 10 | 25 | 250 | 1540 | 5
TA | 70 | 1 | 900 | 58.74 | 50 | 10 | 25 | 250 | 580 | 5
TB | 70 | 1 | 900 | 76.38 | 50 | 10 | 25 | 250 | 1540 | 5
XA | 55.5 | 0.626 | 715 | 57.66 | 178 | 10 | 25 | 500 | 800 | 0.62
XB | 43.8 | 0.87 | 400 | 51.27 | 80.9 | 10 | 25 | 500 | 800 | 0.42
XC | 39.3 | 1.364 | 275 | 46.95 | 186.2 | 10 | 25 | 500 | 800 | 0.48
XD | 36.7 | 1.48 | 200 | 45.67 | 170.3 | 10 | 25 | 500 | 800 | 0.22
XD | 25.1 | 0.87 | 200 | 50.07 | 167.1 | 10 | 25 | 500 | 800 | 0.21
Y | 116.8 | 1.515 | 700 | 36.21 | 160.7 | 10 | 25 | 500 | 200 | 2
Y | 116.8 | 0.87 | 700 | 68.51 | 176.3 | 10 | 25 | 500 | 400 | 2
Y | 116.8 | 0.11 | 700 | 44.87 | 110.4 | 10 | 25 | 500 | 600 | 2
Y | 116.8 | 1.712 | 700 | 69.77 | 233.1 | 10 | 25 | 500 | 800 | 2
Y | 116.8 | 0.87 | 700 | 53.02 | 97.8 | 10 | 25 | 500 | 1000 | 2
Z | 108.2 | 0.993 | 315 | 38.53 | 233.9 | 10 | 25 | 500 | 200 | 1.8
Z | 108.2 | 1.312 | 315 | 48.65 | 170.6 | 10 | 25 | 500 | 400 | 1.8
Z | 108.2 | 0.627 | 315 | 19.45 | 121.7 | 10 | 25 | 500 | 600 | 1.8
Z | 108.2 | 0.87 | 315 | 39.31 | 212.7 | 10 | 25 | 500 | 800 | 1.8
Z | 108.2 | 0.87 | 315 | 82.9 | 115.7 | 10 | 25 | 500 | 1000 | 1.8
AAA | 103.7 | 1.27 | 200 | 28.7 | 228.9 | 10 | 25 | 500 | 200 | 1.2
AAA | 103.7 | 0.87 | 200 | 16.34 | 100.2 | 10 | 25 | 500 | 400 | 1.2
AAA | 103.7 | 0.525 | 200 | 44.79 | 133.1 | 10 | 25 | 500 | 600 | 1.2
AAA | 103.7 | 0.733 | 200 | 36.98 | 199.7 | 10 | 25 | 500 | 800 | 1.2
AAA | 103.7 | 0.87 | 200 | 54.63 | 136.6 | 10 | 25 | 500 | 1000 | 1.2
ABA | 98.8 | 0.659 | 200 | 45.67 | 146.7 | 10 | 25 | 500 | 200 | 0.98
ABA | 98.8 | 0.851 | 200 | 40.42 | 91.8 | 10 | 25 | 500 | 400 | 0.98
ABA | 98.8 | 1.298 | 200 | 57.45 | 164.7 | 10 | 25 | 500 | 600 | 0.98
ABA | 98.8 | 1.089 | 200 | 79.85 | 315.9 | 10 | 25 | 500 | 800 | 0.98
ABA | 98.8 | 0.87 | 200 | 60.57 | 191.3 | 10 | 25 | 500 | 1000 | 0.98
ACA | 97.5 | 1.327 | 200 | 58.85 | 224.4 | 10 | 25 | 500 | 200 | 1.4
ACA | 97.5 | 0.87 | 200 | 62.08 | 220.3 | 10 | 25 | 500 | 400 | 1.4
ACA | 97.5 | 0.87 | 200 | 32.97 | 127.4 | 10 | 25 | 500 | 600 | 1.4
ACA | 97.5 | 0.87 | 200 | 55.13 | 194.2 | 10 | 25 | 500 | 800 | 1.4
ACA | 97.5 | 0.87 | 200 | 68.17 | 132 | 10 | 25 | 500 | 1000 | 1.4
ADA | 57.3 | 0.9 | 275 | 40.42 | 12.8 | 5 | 25 | 40 | 624 | 0.2
ADA | 57.3 | 0.9 | 275 | 40.42 | 102.8 | 5 | 50 | 40 | 624 | 0.7
AGA | 95 | 0.65 | 279 | 15 | 48.9 | 10 | 25 | 2000 | 142.04 | 2.1
AGA | 95 | 0.65 | 279 | 15 | 121.8 | 10 | 25 | 2000 | 58.44 | 2.1
AGB | 100 | 0.7 | 500 | 20 | 118.7 | 10 | 25 | 2000 | 120.37 | 0.3
AGC | 105 | 0.6 | 200 | 18 | 99.8 | 20 | 25 | 2000 | 142.04 | 0.05
AGD | 90 | 0.75 | 720 | 12 | 231.9 | 5 | 25 | 2000 | 95.21 | 1.36
AGE | 70 | 0.8 | 500 | 8 | 61.8 | 10 | 25 | 2000 | 142.04 | 0.45
AHA | 98 | 0.85 | 923 | 16 | 107.3 | 2 | 25 | 500 | 95.21 | 11
AHB | 86.4 | 0.7 | 360 | 2.5 | 25 | 10 | 25 | 100 | 479 | 3.3
AHC | 83.1 | 0.71 | 365 | 3.1 | 18 | 10 | 25 | 100 | 479 | 3.7
AHE | 40.8 | 0.68 | 350 | 15 | 14 | 10 | 25 | 100 | 479 | 1.3
AHA | 86.4 | 0.7 | 360 | 2.5 | 25 | 10 | 25 | 100 | 1017 | 3.3
AIA | 70.9 | 0.54 | 839 | 36.4 | 103 | 30 | 23 | 100 | 1017 | 0.6
AIB | 92.7 | 0.57 | 873 | 33.5 | 1.1 | 30 | 23 | 100 | 1017 | 0.7
AIC | 79.9 | 0.6 | 915 | 38.6 | 62.1 | 30 | 23 | 100 | 1017 | 0.8
AID | 68.8 | 0.54 | 777 | 138.2 | 152.2 | 30 | 23 | 100 | 1017 | 0.5
AIE | 89.1 | 0.56 | 804 | 131.5 | 136.1 | 30 | 23 | 100 | 1017 | 0.6
AIF | 73.9 | 0.58 | 866 | 125.2 | 158.8 | 30 | 23 | 100 | 1017 | 0.7
AJA | 41.45 | 0.27 | 539 | 5.48 | 40 | 6 | 25 | 100 | 600 | 0.3
AJB | 39.35 | 0.33 | 598 | 5.26 | 80 | 6 | 25 | 100 | 600 | 0.4
AJB | 38.5 | 0.33 | 580 | 4.15 | 110 | 6 | 25 | 100 | 600 | 0.35
AJC | 42 | 0.24 | 374 | 4.65 | 140 | 6 | 25 | 2000 | 600 | 0.2
AJA | 41.45 | 0.27 | 539 | 5.48 | 40 | 6 | 25 | 1000 | 142.04 | 0.3
AJC | 42 | 0.24 | 374 | 4.65 | 140 | 6 | 25 | 100 | 142.04 | 0.2
ALA | 100 | 0.65 | 534 | 30.6 | 140 | 5 | 25 | 100 | 534 | 10
ALC | 67 | 0.55 | 400 | 12.9 | 55.9 | 5 | 25 | 100 | 534 | 2
AMA | 70 | 0.6 | 450 | 15 | 111.3 | 5 | 25 | 100 | 350 | 3
AMB | 51.7 | 0.3 | 200 | 1.1 | 85.3 | 30 | 25 | 100 | 350 | 0.1
AMC | 70.1 | 0.3 | 280 | 1.2 | 48.2 | 30 | 25 | 100 | 350 | 0.6
AMD | 107.2 | 0.45 | 507 | 4.5 | 48.6 | 30 | 25 | 100 | 350 | 3.8
AME | 68 | 0.38 | 300 | 8.5 | 102 | 30 | 25 | 100 | 350 | 0.2
AMD | 110 | 0.45 | 507 | 4.8 | 100.8 | 30 | 40 | 100 | 350 | 4.5
AMC | 86 | 0.35 | 280 | 1.6 | 112.4 | 30 | 40 | 100 | 350 | 0.8
ANB | 90 | 0.45 | 580 | 13 | 15 | 2 | 25 | 100 | 1298.9 | 9.8
ANC | 75 | 0.38 | 327 | 18 | 25 | 2 | 25 | 100 | 327 | 0.2
AO | 73.1 | 0.426 | 400 | 7.01 | 37.6 | 5 | 25 | 20 | 327.3 | 6.5
AO | 73.1 | 0.426 | 400 | 7.01 | 37.6 | 5 | 25 | 20 | 432.4 | 6.5
AO | 73.1 | 0.426 | 400 | 7.01 | 37.6 | 5 | 25 | 20 | 585.5 | 6.5
AO | 73.1 | 0.426 | 400 | 7.01 | 37.6 | 5 | 25 | 20 | 696.7 | 6.5