## Sheet1
Number | Membrane Name | Contact angle (°) | Pore radius rp (nm) | MWCO (Da) | RMS roughness (nm) | Film thickness (nm) | Configuration (dead-end or cross-flow) | Pressure (bar) | Temperature (°C) | Concentration (mg/L) | Non-polar Solvent | Solute Name | Solute MW (g/mol) | Rejection (%) | Permeability (L m-2 h-1 bar-1) | Reference
15 | GOM | nan | 0.89 | nan | nan | 583 | cross-flow | nan | 25 |  | n-hexane | n-hexane | 86.18 | 0 | 0.0042 | Organic solvent transport through reduced graphene oxide membranes with controlled oxygen content
| GOM | nan | 0.89 | nan | nan | 583 | cross-flow | nan | 25 |  | CB | CB | 112.56 | 0 | nan
| VRGM-Max | nan | 0.39 | nan | nan | 234 | cross-flow | nan | 25 |  | n-hexane | n-hexane | 86.18 | 0 | 0.009
| VRGM-Max | nan | 0.39 | nan | nan | 234 | cross-flow | nan | 25 |  | CB | CB | 112.56 | 0 | nan
| VRGM-Med | nan | 0.74 | nan | nan | nan | cross-flow | nan | 25 |  | n-hexane | n-hexane | 86.18 | 0 | nan
16 | Pure PDMS | nan | 1.19 | 952 | 14.54 | 1 | dead-end | 15 | 30 | 208 | Toluene | Wilkinson | 952 | 78 | 1.15 | Zeolite filled polydimethylsiloxane ( PDMS) as an improved membrane for solvent-resistant nanofiltration ( SRNF)
| Pure PDMS | nan | 1.19 | 952 | 14.54 | 1 | dead-end | 15 | 30 | 208 | DCM | Wilkinson | 952 | 81 | 1.71
| ZSM-5/PDMS | nan | 0.55 | 952 | 14.54 | 2 | dead-end | 15 | 30 | 208 | Toluene | Wilkinson | 952 | 98 | 0.58
| ZSM-5/PDMS | nan | 0.55 | 952 | 14.54 | 2 | dead-end | 15 | 30 | 208 | DCM | Wilkinson | 952 | 93 | 0.71
| USY/PDMS | nan | 0.78 | 952 | 14.54 | 1 | dead-end | 15 | 30 | 208 | Toluene | Wilkinson | 952 | 98 | 0.22
| Commercial Membrane | nan | nan | 952 | nan | nan | dead-end | 15 | 30 | 208 | Toluene | Wilkinson | 952 | 81 | 0.47
| ZSM-5/PDMS | nan | 0.55 | 952 | 14.54 | 2 | dead-end | 15 | 50 | 208 | Toluene | Wilkinson | 952 | 98 | 0.72
| USY/PDMS | nan | 0.78 | 952 | 14.54 | 1 | dead-end | 15 | 50 | 208 | Toluene | Wilkinson | 952 | 98 | 0.27
| ZSM-5/PDMS | nan | 0.55 | 952 | 14.54 | 2 | dead-end | 15 | 80 | 208 | Toluene | Wilkinson | 952 | 88 | 0.84
18 | PES-(ABSA)₁ | 15.1 | 0.69 | 992 | 8.2 | 225 | dead-end | 4 | 25 | 1 | nan | Na₂SO₄ | 142.04 | 89.1 | 5.7 | Highly permeable acid-resistant nanofiltration membrane based on a novel sulfonamide aqueous monomer for efficient acidic wastewater treatment
| PES-(ABSA)₂ | 42 | 0.67 | 992 | 9.2 | 210 | dead-end | 4 | 25 | 1 | nan | Na₂SO₄ | 142.04 | 90.5 | 6.1
| PES-(ABSA)₂-H | 22 | 1.22 | 992 | 5.9 | 100 | dead-end | 4 | 25 | 1 | nan | Na₂SO₄ | 142.04 | 95.4 | 12.4
| PES-(ABSA)₂-H | 22 | 1.22 | 992 | 5.9 | 100 | dead-end | 4 | 25 | 0.1（RB，8wt% H₂SO₄） | nan | RB | 992 | 94.3 | nan
| Commercial Membrane (Duracid GE) | nan | nan | 200 | nan | nan | dead-end | 4 | 25 | 1 | nan | so42+ | 96.06 | 95 | 1.14
21 | DuraMem 150 (T1) | nan | 0.7 | 150 | nan | nan | cross-flow | 20 | 25 | 1（PPh₃）+4（H₂O） | n-decane | PPh₃ | 262 | 99 | 0.29 | Conceptual study of co-product separation from catalyst-rich recycle streams in thermomorphic multiphase systems by OSN
| DuraMem 200 (T2) | nan | 0.8 | 200 | nan | nan | cross-flow | 20 | 25 | 1（PPh₃）+4（H₂O） | n-decane | PPh₃ | 262 | 82 | 0.13
| AMS NanoPro S-3011 | nan | 0.5 | 75 | nan | nan | cross-flow | 20 | 25 | 1（PPh₃）+4（H₂O） | n-decane | PPh₃ | 262 | 82 | 0.29
| PolyAn POL_ONE-M1-1 | nan | 0.8 | 340 | nan | nan | cross-flow | 20 | 25 | 1（PPh₃）+4（H₂O） | n-decane | PPh₃ | 262 | 40 | 0.6
| SolSep NF090101 | nan | 0.85 | 350 | nan | nan | cross-flow | 20 | 25 | 1（PPh₃）+4（H₂O） | n-decane | PPh₃ | 262 | 93 | 0.21
22 | MPF-44 | 110.5 | 0.6 | 250 | nan | nan | nan | nan | 25 | nan | n-hexane | Maltose | 342 |  | 0.38 | Characterisation of the solvent stability of polymeric nanofiltration membranes by measurement of contact angles and swelling
| N30F | 99.1 | 0.7 | 400 | nan | nan | nan | nan | 25 | nan | n-hexane | Maltose | 342 |  | 0.44
| N30F | 99.1 | 0.7 | 401 | nan | nan | nan | nan | 25 | nan | n-hexane | Maltose | 342 | 2.8 | 0.38
| N30F | 99.1 | 0.7 | 402 | nan | nan | nan | nan | 25 | nan | n-hexane | Maltose | 342 | 7.8 | 0.44
| N30F | 99.1 | 0.7 | 403 | nan | nan | nan | nan | 25 | nan | n-hexane | Maltose | 342 | 7.8 | 0.64
| NF-PES-010 | 89.8 | 1.1 | 1000 | nan | nan | nan | nan | 25 | nan | n-hexane | Maltose | 342 |  | 0.13
| NF-PES-010 | 89.8 | 1.1 | 1000 | nan | nan | nan | nan | 25 | nan | n-hexane | Maltose | 342 | 17.9 | 0.2
| NF-PES-010 | 89.8 | 1.1 | 1000 | nan | nan | nan | nan | 25 | nan | n-hexane | Maltose | 342 | 6.3 | 0.1
| NF-PES-010 | 89.8 | 1.1 | 1000 | nan | nan | nan | nan | 25 | nan | n-hexane | Maltose | 342 | 49.3 | 0.59
| MPF-50 | nan | nan | nan | nan | nan | nan | nan | 25 | nan | n-hexane | Maltose | 342 | 6 | 2.7
23 | N30F | nan | 0.7 | 400 | nan | nan | cross-flow | 20 | 25 | nan | n-hexane | 2,2'-Methylenebis(6-tert-butyl-4-methylphenol) | 340.5 | 2.8 | 4.5 | Fluxes and rejections for nanofiltration with solvent stable polymeric membranes in water, ethanol and n-hexane
| NF-PES-10 | nan | 1 | 1000 | nan | nan | cross-flow | 20 | 25 | nan | n-hexane | 2,2'-Methylenebis(6-tert-butyl-4-methylphenol) | 340.5 | 6.3 | 0.65
| MPF-44 | nan | 0.6 | 250 | nan | nan | cross-flow | 20 | 25 | nan | n-hexane | 2,2'-Methylenebis(6-tert-butyl-4-methylphenol) | 340.5 |  | nan
| MPF-50 | nan | 0.9 | 700 | nan | nan | cross-flow | 20 | 25 | nan | n-hexane | 2,2'-Methylenebis(6-tert-butyl-4-methylphenol) | 340.5 | 0 | 80
| MPF-50 | nan | 0.9 | 700 | nan | nan | cross-flow | 20 | 25 | nan | n-hexane | DL-α-Tocopherol Succinate Hydrogenated Esters | 531 | 10 | 80
24 | F-PA | 73.1 | 0.426 | 400 | 13.3 | nan | cross-flow | 5 | 25 | 20 | Heptane | SY | 432 | 92 | 6.5 | Rapid solvent transport and tunable molecular sieving enabled by ultrathin alkyl-chain-engineered polyamide membranes
| F-PA-C6 | 78.5 | 0.499 | 450 | nan | 17 | cross-flow | 5 | 25 | 20 | Heptane | SY | 432 | 88.5 | 15.8
| F-PA-C18 | 83.2 | 0.463 | 430 | 4.47 | 16.7 | cross-flow | 5 | 25 | 20 | Heptane | SY | 432 | 90.2 | 22.2
| F-PA-C18 | 83.2 | 0.463 | 430 | 4.47 | 16 | cross-flow | 5 | 25 | 20 | Toluene | MB SY | 320 | 10 | 16.8
| F-PA-C18 | 83.2 | 0.463 | 430 | 4.47 | 16.7 | cross-flow | 40 | 25 |  | Toluene | 1,3,5-triaisopropylbenzene | 164 | 61.5 | 12.5
| F-PA-Hex | nan | nan | 410 | nan | nan | cross-flow | 5 | 25 | 20 | Hexane | SY | 432 | 91 | 5.2
25 | TUD/UT-MA | nan | 0.52 | 300 | nan | nan | CF/DE | 20 | 20 | 100 | Toluene | DPA | 330 | 91 | 2.9 | Comparing the Performance of Organic Solvent Nanofiltration Membranes in Non-Polar Solvents
| TUD/UT-MA | nan | 0.52 | 300 | nan | nan | CF/DE | 20 | 20 | 100 | n-Heptane | DPA | 330 | 92 | 2.5
| UT-PS | nan | 0.55 | 320 | nan | nan | CF/DE | 20 | 20 | 100 | Toluene | DPA | 330 | 60 | 3.2
| UT-PS | nan | 0.55 | 320 | nan | nan | CF/DE | 20 | 20 | 100 | n-Heptane | DPA | 330 | 87 | 1.8
| Solsep NF-TM1 | nan | 0.5 | 280 | nan | nan | DE | 20 | 20 | 100 | n-Heptane | DPA | 330 | 93 | 2
| VITO-FunMem | nan | 0.48 | 250 | nan | nan | CF | 20 | 20 | 100 | Toluene | DPA | 330 | 90 | 1
| Commercial Membrane (NF030105TMP19) | nan | 0.58 | 350 | nan | nan | CF/DE | 10 | 20 | 100 | Toluene | DPA | 330 | 73 | 2.8
26 | Silicon-Kompositmembran | nan | 0.6 | 300 | nan | nan |  | 6.5 | 20 | 10 | n-Hexane | Speiseol |  | 91.6 | 1.91 | Nanofiltration membranes for separation problems in organic solutions
| Silicon-Kompositmembran | nan | 0.6 | 300 | nan | nan |  | 6 | 20 | 0 | n-Hexane | Pure solvent |  | 0 | 4.38
| MPF 44 | nan | 0.6 | 250 | nan | nan |  | 30 | 25 |  | Toluene | TOC |  | 20.4 | 1
| MPF 50 | nan | 0.9 | 700 | nan | nan |  | 30 | 25 |  | Toluene | TOC |  | 89.7 | 0.3
| Celluloseether-Kompositmembran | nan | 0.55 | 280 | nan | nan |  | 10 | 20 | 10 | n-Hexane | Speiseol |  | 99.9 | 0.01
| YC 05b | nan | 0.7 | 300 | nan | nan |  | 55 | 25 | 25 | n-Hexane | Speiseol |  | 21.6 | 0.75
27 | Puramem™280 | nan | 0.6 | 280 | nan | nan |  | 30 | 25 | 1 | Toluene | Triphenylphosphin | 262 | 99.98 | 1.2 | Organic Solvent Nanofiltration - Challenges and Approaches of an Innovative Membrane Separation Process
| Puramem™280 | nan | 0.6 | 280 | nan | nan |  | 30 | 25 | 1 | Toluene | Triphenylphosphin | 262 | 98.35 | 1.5
| Puramem™280 | nan | 0.6 | 280 | nan | nan |  | 50 | 30 | 1 | Toluol-n-Hexanal | Triphenylphosphin | 262 | 99.98 | 1
| Puramem™280 | nan | 0.6 | 280 | nan | nan |  | 30 | 25 | 1 | n-Hexane | Triphenylphosphin | 262 | 70 | 0.8
| OSN | nan | 0.6 | 280 | nan | nan |  | 50 | 30 | 0.005 | Toluol-n-Hexanal | Rh-Katalysator |  | 99.9 | 0.9
28 | m-XDA/TMC-3/0.15 | 55.3 | 0.55 | 327 | 42.7 | 457 | dead-end | 4 | 20 | 20 | Toluene | RB | 1017 | 100 | 4.2
| m-XDA/TMC-3/0.15 | 55.3 | 0.55 | 327 | 42.7 | 457 | dead-end | 4 | 20 | 20 | n-Hexane | MO | 327 | 99.6 | 0.6 | Controllable synthesis of a chemically stable molecular sieving nanofilm for highly efficient organic solvent nanofiltration
| m-XDA/TMC-2/0.1 | 60.3 | 0.58 | 300 | 20.5 | 105 | dead-end | 4 | 20 | 20 | Toluene | RB | 1017 | 99.9 | 4.2
| m-XDA/TMC-2/0.1 | 60.3 | 0.58 | 300 | 20.5 | 105 | dead-end | 4 | 20 | 20 | n-Hexane | MO | 327 | 90.7 | 0.6
| m-XDA/TMC-0.5/0.025 | 98.3 | 0.65 | 242 | 16.5 | 27 | dead-end | 4 | 20 | 20 | Toluene | RB | 1017 | 90.9 | 4.2
31 | PIP/TMC | 50 | 0.45 | 300 | 20 | 50 | cross-flow | 20 | 25 | 20 | n-Hexane | Sudan Black B | 457 | 95 | 1.2
| TFN（PIP/TMC+MOF） | 55 | 0.42 | 280 | 18 | 40 | cross-flow | 20 | 25 | 20 | Toluene | Methyl Orange | 327 | 97 | 1.8
| GO | 85 | 0.5 | 500 | 15 | 30 | dead-end | 25 | 25 | 50 | Cyclohexane | Bisphenol A | 228 | 92 | 2.5
|  | 70 | 0.6 | 800 | 25 | 60 | cross-flow | 15 | 25 | 30 | n-Hexane | Nonylphenol | 220 | 90 | 3
| LNM，NIPS | 92 | 0.8 | 1000 | 30 | 80 | dead-end | 10 | 25 | 100 | Toluene | Reactive Black 5 | 992 | 99 | 8
| PEI/PSS | 65 | 0.55 | 600 | 12 | 45 | cross-flow | 20 | 25 | 40 | n-Heptane | Sulfamethoxazole | 253 | 88 | 2.2
| MXene | 88 | 0.52 | 550 | 16 | 35 | dead-end | 25 | 25 | 25 | Toluene | Crystal Violet | 408 | 94 | 3.3
| m-XDA/TMC-0.5/0.025 | 98.3 | 0.65 | 242 | 16.5 | 27 | dead-end | 4 | 20 | 20 | n-Hexane | MO | 327 | 58 | 0.6
32 | EtBr-TMC | 36 | 0.85 | 700 | nan | 45879 | dead-end | 1 | 25 | 100 | Toluene | CR | 696.68 | 93 | 0.1 | Sub-10 nm Polyamide Nanofiltration Membrane for Molecular Separation
| EtBr-TMC | 36 | 0.85 | 700 | nan | 45879 | dead-end | 1 | 25 | 100 | Toluene | MB-1 | 799.8 | 90 | 0.1
| MPD-TMC | 60 | 0.75 | 600 | nan | 35 | dead-end | 1 | 25 | 100 | Toluene | CR | 696.68 | 85 | 0.5
| EtBr-TMC | 36 | 0.85 | 700 | nan | 45879 | dead-end | 1 | 25 | 100 | Toluene | AF | 585.54 | 90 | 0.1
| MPD-TMC | 60 | 0.7 | 600 | nan | 35 | dead-end | 1 | 25 | 100 | Toluene | MB-1 | 799.8 | 88 | 0.5
35 | Trans-Amine-TMC@HH-PAN | 62 | 0.85 | 700 | 15.9 | nan | dead-end | 4 | 25 | 10 | Toluene | CR | 696.66 | 99 | 0.66 | Design and fabrication of thin film composite organic solvent nanofiltration membranes by making use of the chirality of trans-1,2-diaminocyclohexane; characterization and performance studies
| Trans-Amine-TMC@HH-PAN | 62 | 0.85 | 700 | 15.9 | nan | dead-end | 8 | 25 | 10 | Toluene | CR | 696.66 | 99 | 5
| Trans-Amine-TMC@HH-PAN | 62 | 0.85 | 700 | 15.9 | nan | dead-end | 12 | 25 | 10 | Toluene | CR | 696.66 | 99 | 4.6
| Trans-Amine-TMC@HH-PAN | 62 | 0.85 | 700 | 15.9 | nan | dead-end | 16 | 25 | 10 | Toluene | CR | 696.66 | 99 | 5.8
| Trans-Amine-TMC@HH-PAN | 62 | 0.85 | 700 | 15.9 | nan | dead-end | 20 | 25 | 10 | Toluene | CR | 696.66 | 99 | 6.5
| Trans-Amine-TMC@HH-PAN | 62 | 0.85 | 700 | 15.9 | nan | dead-end | 20 | 25 | 0 | Toluene | Pure solvent |  |  | 6.4
| Trans-Amine-TMC@HH-PAN | 62 | 0.85 | 700 | 15.9 | nan | dead-end | 4 | 25 | 10 | Toluene | EBT | 461.38 | 90 | 0.66
| Trans-Amine-TMC@HH-PAN | 62 | 0.85 | 700 | 15.9 | nan | dead-end | 4 | 25 | 10 | Toluene | MB | 319.85 | 88 | 0.66
| ct-DAC-TMC@HH-PAN | 55 | 0.9 | 800 | nan | nan | dead-end | 4 | 25 | 10 | Toluene | CR | 696.66 | 40 | 1
| HH-PAN | 48 | 2 | 1000 | 3.06 | nan | dead-end | 4 | 25 | 10 | Toluene | CR | 696.66 | 5 | 3
36 | PA/crosslinked P84 PI（TFC-IP） | 90 | 0.4 | 236 | 18 | 80 | cross-flow | 20 | 25 |  | Toluene | Styrene oligomers | 236 | 97 | 1.7
| PDMS/silicalite / PI（TFN） | 95 | 0.45 | 624 | 25 | 150 | cross-flow | 20 | 25 |  | Toluene | Bromothymol blue | 624 | 97 | 1.2
| PA/MOFs（MIL-101）/crosslinked P84 PI（TFN） | 88 | 0.42 | 236 | 16 | 70 | cross-flow | 20 | 25 |  | Toluene | Styrene oligomers | 236 | 92 | 1.5
| PA/PEEK（TFC-IP） | 85 | 0.41 | 236 | 15 | 90 | cross-flow | 20 | 25 |  | Toluene | Styrene oligomers | 236 | 98 | 2
| P(NIPAM-HEMA)/crosslinked PI（TFN） | 82 | 0.39 | 220 | 12 | 60 | cross-flow | 20 | 25 |  | Toluene | Styrene oligomers | 220 | 90 | 0.6
| PA/UZM-5/PEI | 86 | 0.6 | 1000 | 22 | 120 | cross-flow | 20 | 25 |  |  | Lube oil | 1000 | 96 | 0.9
| PAN/PA（TFC-IP） | 75 | 0.55 | 600 | 19 | 100 | cross-flow | 20 | 25 |  | （n-Heptane） | Ethylene glycol oligomers | 600 | 85 | 1.9
| PDMS / TFN | 93 | 0.48 | 327 | 20 | 85 | cross-flow | 20 | 25 |  |  | Methyl orange | 327 | 100 | 0.04
37 | PA-TFC | 68 | 0.65 | 250 | 28 | nan | cross-flow | 15.5 | 25 | 2000 | n-Heptane | NaCl | 58.44 | 99 | 2.72 | Reverse osmosis membranes prepared by interfacial polymerization in n-heptane containing different co-solvents
| PA-TFC | 70 | 0.7 | 280 | 25 | nan | cross-flow | 15.5 | 25 | 2000 | n-Heptane | NaCl | 58.44 | 97 | 3.5
| PA-TFC | 69 | 0.63 | 240 | 29 | nan | cross-flow | 15.5 | 25 | 2000 | n-Heptane | MgCl₂ | 95.21 | 98.5 | 2.5
| PA-TFC | 67 | 0.68 | 270 | 26 | nan | cross-flow | 15.5 | 25 | 2000 | n-Heptane | IPA | 60.1 | 92 | 3
| PA-TFC | 65 | 0.6 | 220 | 32 | nan | cross-flow | 15.5 | 25 | 2000 | n-Heptane | NaCl | 58.44 | 99.5 | 2
41 | PANF-2.5（PIP/TMC=2.5） | nan | 0.68 | 345 | 3.8 | 219 | cross-flow | 4 | 25 | 2000 | n-Hexane | Na₂SO₄ | 142.04 | 95 | 18.2 | Can the mix-charged NF membrane directly obtained by the interfacial polymerization of PIP and TMC?
| PANF-3.3（PIP/TMC=3.3） | nan | 0.67 | 342 | 3.14 | 175 | cross-flow | 4 | 25 | 2000 | n-Hexane | MgCl₂ | 95.21 | 88 | 16.5
| PANF-5.0（PIP/TMC=5.0） | nan | 0.66 | 335 | 3.06 | 165 | cross-flow | 4 | 25 | 2000 | n-Hexane | MgSO₄ | 120.37 | 92 | 14.8
| PANF-10.0（PIP/TMC=10.0） | nan | 0.65 | 327 | 2.75 | 94 | cross-flow | 4 | 25 | 2000 | n-Hexane | Na₂SO₄ | 142.04 | 96.6 | 12.5
| PANF-10.0（PIP/TMC=10.0） | nan | 0.6 | 327 | 2.75 | 94 | cross-flow | 4 | 25 | 2000 | n-Hexane | MgCl₂ | 95.21 | 93 | 12.5
| PANF-10.0（PIP/TMC=10.0） | nan | 0.65 | 327 | 2.7 | 94 | cross-flow | 4 | 25 | 2000 | n-Hexane | LiCl | 42.39 | 60 | 12.5
| PANF-10.0（PIP/TMC=10.0） | nan | 0.65 | 327 | 2.7 | 94 | cross-flow | 4 | 25 | 2000 | n-Hexane | MgCl₂ | 95.21 | 60 | 12.5
43 | PA-TFC-0 | 29.5 | 0.84 | 380 | 6.3 | nan | cross-flow | 4 | 25 | 2000 | n-Hexane | Na₂SO₄ | 142.04 | 90.7 | 8.57 | Improving chlorine resistance and separation performance of thin-film composite nanofiltration membranes with in-situ grafted melamine
| PA-TFC-0 | 29.5 | 0.84 | 380 | 6.3 | nan | cross-flow | 4 | 25 | 2000 | n-Hexane | NaCl | 58.44 | 26.2 | 8.57
| PA-TFC-1 | 25.6 | 0.81 | 368 | 10.2 | nan | cross-flow | 4 | 25 | 2000 | n-Hexane | Na₂SO₄ | 142.04 | 93.4 | 8.39
| PA-TFC-2 | 22.1 | 0.75 | 355 | 12.6 | nan | cross-flow | 4 | 25 | 2000 | n-Hexane | MgSO₄ | 120.37 | 95 | 7.87
| PA-TFC-3 | 19.3 | 0.72 | 342 | 15.5 | nan | cross-flow | 4 | 25 | 2000 | n-Hexane | Na₂SO₄ | 142.04 | 99.1 | 7.54
| PA-TFC-3 | 19.3 | 0.72 | 342 | 15.5 | nan | cross-flow | 4 | 25 | 2000 | n-Hexane | MgCl₂ | 95.21 | 92 | 7.54
44 | ESNA1-LF | nan | 0.75 | 350 | nan | nan | 螺旋卷式（2 段） | 5.17 | 25 | 500 | n-Hexane | CaCl₂ | 110.98 | 89 | 8.63 | New generation of low fouling nanofiltration membranes
| ESNA1-LF2 | nan | 0.8 | 400 | nan | nan | 螺旋卷式（2 段） | 5.17 | 25 | 500 | n-Hexane | CaCl₂ | 110.98 | 86 | 6.74
| ESNA1-LF3 | nan | 0.72 | 320 | nan | nan | 螺旋卷式（2 段） | 5.17 | 25 | 500 | n-Hexane | CaCl₂ | 110.98 | 90 | 5.8
| ESNA1-LF | nan | 0.75 | 350 | nan | nan | 螺旋卷式（2 段） | 5.17 | 25 | 15 | n-Hexane | Fe²⁺ | 55.85 | 93 | 8.63
| ESNA1-LF2 | nan | 0.8 | 400 | nan | nan | 螺旋卷式（2 段） | 5.17 | 25 | 12 | n-Hexane | TOC | 432 | 95 | 6.74
45 | STARMEM 122 | 100 | 0.57 | 220 | nan | nan | dead-end | 30 | 20 | 1600 | Toluene | Tetrabutylammonium bromide | 322 | 95 | 1 | Observations on solvent flux and solute rejection across solvent resistant nanofiltration membranes
| STARMEM 122 | 100 | 0.57 | 220 | nan | nan | dead-end | 30 | 20 | 1600 | Toluene | Tetrabutylammonium bromide | 547 | 99.5 | 1
| MPF50 | 95 | 0.64 | 700 | nan | nan | dead-end | 30 | 20 | 1600 | Toluene | Tetrabutylammonium bromide | 322 | 85 | 2
| MPF50 | 95 | 0.64 | 700 | nan | nan | dead-end | 30 | 20 | 1600 | Toluene | Tetrabutylammonium bromide | 547 | 90 | 2
| Desal DL | 60 | 0.61 | 300 | nan | nan | dead-end | 30 | 20 | 1600 | Toluene | Tetrabutylammonium bromide | 322 | 90 | 0.8
| STARMEM 122 | 100 | 0.57 | 220 | nan | nan | dead-end | 40 | 20 | 1600 | Toluene | Tetrabutylammonium bromide | 322 | 97 | 0.9
46 | 3Al₂O₃-2ZrO₂（AZ，NF） | 40 | 0.7 | 300 | nan | nan | cross-flow | 10 | 25 | 0 | Toluene | Pure solvent |  |  | 1.3 | Potentiality of organic solvents filtration with ceramic membranes. A comparison with polymer membranes
| 3Al₂O₃-2ZrO₂（AZ，NF） | 40 | 0.7 | 300 | nan | nan | cross-flow | 10 | 25 | 0 | Heptane | Pure solvent |  |  | 2.5
| SiO₂-ZrO₂（SZ，NF） | 35 | 0.5 | 200 | nan | nan | cross-flow | 10 | 25 | 0 | Toluene | Pure solvent |  |  | 0.2
| SiO₂-ZrO₂（SZ，NF） | 35 | 0.5 | 200 | nan | nan | cross-flow | 10 | 25 | 0 | Heptane | Pure solvent |  |  | 0.9
| SiO₂-TiO₂（ST，NF） | 30 | 0.5 | 200 | nan | nan | cross-flow | 10 | 25 | 0 | Toluene | Pure solvent |  |  | 0.1
| Al₂O₃ | 50 | 100 | 10000 | nan | nan | cross-flow | 10 | 25 | 0 | n-Hexane | Pure solvent |  |  | 240
| Al₂O₃/TiO₂ | 45 | 100 | 10000 | nan | nan | cross-flow | 10 | 25 | 0 | Toluene | Pure solvent |  |  | 650
48 | 3Al₂O₃-2ZrO₂（AZ，NF） | 40 | 0.7 | 300 | nan | nan | cross-flow | 10 | 25 | 0 | Toluene | Pure solvent |  |  | 1.3 | Salts retention by nanofiltration membranes: Physicochemical and hydrodynamic approaches and modeling
| 3Al₂O₃-2ZrO₂（AZ，NF） | 40 | 0.7 | 300 | nan | nan | cross-flow | 10 | 25 | 0 | Heptane | Pure solvent |  |  | 2.5
| SiO₂-ZrO₂（SZ，NF） | 35 | 0.5 | 200 | nan | nan | cross-flow | 10 | 25 | 0 | Toluene | Pure solvent |  |  | 0.2
| SiO₂-ZrO₂（SZ，NF） | 35 | 0.5 | 200 | nan | nan | cross-flow | 10 | 25 | 0 | Heptane | Pure solvent |  |  | 0.9
| SiO₂-TiO₂（ST，NF） | 30 | 0.5 | 200 | nan | nan | cross-flow | 10 | 25 | 0 | Toluene | Pure solvent |  |  | 0.1
| Al₂O₃ | 50 | 100 | 10000 | nan | nan | cross-flow | 10 | 25 | 0 | n-Hexane | Pure solvent |  |  | 240
| Al₂O₃/TiO₂ | 45 | 100 | 10000 | nan | nan | cross-flow | 10 | 25 | 0 | Toluene | Pure solvent |  |  | 650
60 | PAR-TTSBI/PI | NAN | NAN | 236 | NAN | NAN | dead-end | NAN | NAN | NAN | toluene | Styrene dimer | 236 | 91 | 2.5 | Organic solvent nanofiltration membranes for separation in non-polar solvent system
60 | Porphyrin-MPD/PEI | NAN | NAN | 350 | NAN | NAN | dead-end | NAN | NAN | NAN | n-hexane | Sudan Blue II | 350 | 55 | 6
60 | Polyamide-CD/PAN | NAN | NAN | 327 | NAN | NAN | dead-end | NAN | NAN | NAN | toluene | Methyl Orange | 327 | 88 | 19.8
60 | Noria-TPC/PAN | NAN | NAN | 856 | NAN | NAN | dead-end | NAN | NAN | NAN | n-hexane | Brilliant Blue G | 856 | 90 | 4
60 | Green TFC/PET | NAN | NAN | 235 | NAN | NAN | dead-end | NAN | NAN | NAN | toluene | Styrene dimer | 235 | 75 | 3.5
60 | Green TFC/PET | NAN | NAN | 235 | NAN | NAN | dead-end | NAN | NAN | NAN | n-heptane | Styrene dimer | 235 | 90 | 2.5
60 | TFC-HBFC/PAN | NAN | NAN | 535 | NAN | NAN | dead-end | NAN | NAN | NAN | toluene | Hexaphenylbenzene | 535 | 87 | 10
60 | F-PA/PI | NAN | NAN | NAN | NAN | NAN | dead-end | NAN | NAN | NAN | n-hexane | Safranine T | 350 | 98 | 0.3
60 | TFC_PEC/PDMS/PI | NAN | NAN | 600 | NAN | NAN | dead-end | NAN | NAN | NAN | toluene | PEG | 600 | 84 | 0.6
60 | BPAF-TMC/PAN | NAN | NAN | 479 | NAN | NAN | dead-end | NAN | NAN | NAN | n-hexane | Rhodamine B | 479 | 91.67 | 30
60 | BPAF-TMC/PAN | NAN | NAN | 479 | NAN | NAN | dead-end | NAN | NAN | NAN | toluene | Rhodamine B | 479 | 91.67 | 20
60 | MOAs/PAN | NAN | NAN | 395 | NAN | 20 | dead-end | NAN | NAN | NAN | n-hexane | Polystyrenes | 395 | 90 | 63.9
60 | MOAs/PAN | NAN | NAN | 450 | NAN | 20 | dead-end | NAN | NAN | NAN | n-heptane | Polystyrenes | 450 | 90 | 47.6
60 | MOAs/PAN | NAN | NAN | NAN | NAN | 20 | dead-end | NAN | NAN | NAN | toluene | NAN |  |  | 18
60 | m-XDA-TMC/hydrogel substrate | NAN | NAN | 327 | NAN | NAN | dead-end | NAN | NAN | NAN | n-hexane | Methyl Orange | 327 | 90.7 | 2.6
60 | m-XDA-TMC/hydrogel substrate | NAN | NAN | 327 | NAN | NAN | dead-end | NAN | NAN | NAN | toluene | Methyl Orange | 327 | 90.7 | 4.2
60 | F-PA/PK | NAN | NAN | 204 | NAN | NAN | dead-end | NAN | NAN | NAN | toluene | 1,3,5-Triisopropylbenzene | 204 | 93.9 | 0.14
60 | p-CMP/PAN | NAN | NAN | 562 | NAN | 45 | dead-end | NAN | NAN | NAN | n-hexane | Protoporphyrin IX | 562 | 99 | 31.9
60 | p-CMP/PAN | NAN | NAN | 562 | NAN | 45 | dead-end | NAN | NAN | NAN | n-heptane | Protoporphyrin IX | 562 | 99 | 18.5
60 | PI/PEI | NAN | NAN | 758 | NAN | NAN | dead-end | NAN | NAN | NAN | n-hexane | L-α-lecithin | 758 | 98.7 | 28.75
60 | UV-coated/Ultem 1000 | NAN | NAN | 900 | NAN | NAN | dead-end | NAN | NAN | NAN | n-heptane | Polystyrenes | 900 | 90 | 5
60 | UV-coated/Ultem 1000 | NAN | NAN | 900 | NAN | NAN | dead-end | NAN | NAN | NAN | toluene | Polystyrenes | 900 | 90 | 3
60 | SBADs/PEI | NAN | NAN | 204 | NAN | NAN | dead-end | NAN | NAN | NAN | toluene | 1,3,5-Triisopropylbenzene | 204 | 80 | 0.1
60 | AF2400/PK | NAN | NAN | 204 | NAN | NAN | dead-end | NAN | NAN | NAN | toluene | 1,3,5-Triisopropylbenzene | 204 | 96 | 0.11
60 | PMDA-ODA (ISA) | NAN | NAN | 808 | NAN | NAN | dead-end | NAN | NAN | NAN | n-hexane | Fast Green | 808 | 91 | 3.1
60 | Crosslinked PBI | NAN | NAN | 327 | NAN | NAN | dead-end | NAN | NAN | NAN | n-hexane | Methyl Orange | 327 | 90 | 4
60 | PBI-H2SO4 | NAN | NAN | 758 | NAN | NAN | dead-end | NAN | NAN | NAN | n-hexane | L-α-lecithin | 758 | 99 | 7.2
60 | PEEK-CH3 | NAN | NAN | 837 | NAN | NAN | dead-end | NAN | NAN | NAN | n-hexane | Roxithromycin | 837 | 100 | 9
60 | PEEK-CH3 | NAN | NAN | 837 | NAN | NAN | dead-end | NAN | NAN | NAN | toluene | Roxithromycin | 837 | 100 | 10
60 | γ-Al2O3/anatase-TiO2 | NAN | NAN | 410 | NAN | NAN | dead-end | NAN | NAN | NAN | n-hexane | PEG | 410 | 90 | 4.3
60 | γ-Al2O3 alkoxysilane grafting | NAN | NAN | 1000 | NAN | NAN | dead-end | NAN | NAN | NAN | toluene | PPG | 1000 | 90 | 2.3
60 | HLGO | NAN | NAN | 249 | NAN | NAN | dead-end | NAN | NAN | NAN | n-hexane | Chrysoidine G | 249 | 100 | 18
60 | 2D COF | NAN | NAN | 992 | NAN | NAN | dead-end | NAN | NAN | NAN | n-hexane | Reactive Black | 992 | 95 | 135
60 | PDMS-PTFPMS/PVDF | NAN | NAN | NAN | NAN | NAN | dead-end | NAN | NAN | NAN | n-hexane | Soybean oil |  | 95 | 3.06
60 | Perfluorodecylamine modified dual-layer membrane | NAN | NAN | 758 | NAN | NAN | dead-end | NAN | NAN | NAN | n-hexane | L-α-lecithin | 758 | 98.7 | 28.75
61 | PDMS-γ-Al2O3 | 108 | NAN | NAN | NAN | NAN | NAN | NAN | NAN | NAN | toluene | Sudan Black |  | 45 | 3.1 | Whether membranes developed for organic solvent nanofiltration (OSN) tend to be hydrophilic or hydrophobic? ――a review
61 | AF2400/PTFE | 114.8 | NAN | NAN | NAN | NAN | NAN | NAN | NAN | NAN | n-hexane | oil |  | 98 | 1.1
61 | TFC–HFBC | 100 | NAN | NAN | NAN | NAN | NAN | NAN | NAN | NAN | toluene | Hexaphenylbenzene |  | 87 | 10
61 | PI/PEI | 91.2 | NAN | NAN | NAN | NAN | NAN | NAN | NAN | NAN | toluene | L-α-lecithin |  | 99.2 | 28.8
61 | COP-30 | 89 | NAN | NAN | NAN | NAN | NAN | NAN | NAN | NAN | toluene | Rhodanile |  | 91 | 10
62 | DBX/acetonitrile (3 wt %) | NAN | NAN | NAN | NAN | NAN | NAN | NAN | NAN | NAN | toluene | Tetracycline | 444 | 98 | 0.88 | 110th Anniversary: Selection of Cross-Linkers and Cross-Linking Procedures for the Fabrication of Solvent-Resistant Nanofiltration Membranes: A Review
62 | H2SO4/isopropanol (3 wt %) | NAN | NAN | NAN | NAN | NAN | NAN | NAN | NAN | NAN | n-hexane | Lecithin | 758 | 99 | 7.2
77 | PBI | 58 | NAN | 800 | NAN | NAN | cross-flow | 10 | 30 | 1000 | toluene | PEG | 1000 | 6.1 | 8.5 | Anti-fouling membranes for organic solvent nanofiltration (OSN) and organic solvent ultrafiltration (OSU): graft modified polybenzimidazole (PBI)
77 | 1kPEG PBI | 43 | NAN | 600 | NAN | NAN | cross-flow | 10 | 30 | 1000 | toluene | PEG | 1000 | 6.1 | 8.6
77 | 2kPEG PBI | 47 | NAN | 500 | NAN | NAN | cross-flow | 10 | 30 | 1000 | toluene | PEG | 1000 | 11 | 8.6
77 | 2kPPG PBI | 61 | NAN | 900 | NAN | NAN | cross-flow | 10 | 30 | 1000 | toluene | PEG | 1000 | 11 | 8.9
77 | PBI | 58 | NAN | 800 | NAN | NAN | cross-flow | 10 | 30 | 1000 | toluene | PEG | 2000 | 21 | 8.5
77 | 1kPEG PBI | 43 | NAN | 600 | NAN | NAN | cross-flow | 10 | 30 | 1000 | toluene | PEG | 2000 | 21 | 8.6
77 | 2kPEG PBI | 47 | NAN | 500 | NAN | NAN | cross-flow | 10 | 30 | 1000 | toluene | PEG | 2000 | 35 | 8.6
77 | 2kPPG PBI | 61 | NAN | 900 | NAN | NAN | cross-flow | 10 | 30 | 1000 | toluene | PEG | 2000 | 47 | 8.9
77 | PBI | 58 | NAN | 800 | NAN | NAN | cross-flow | 10 | 30 | 1000 | toluene | PEG | 400 | 52 | 8.5
77 | 1kPEG PBI | 43 | NAN | 600 | NAN | NAN | cross-flow | 10 | 30 | 1000 | toluene | PEG | 400 | 56 | 8.6
77 | 2kPEG PBI | 47 | NAN | 500 | NAN | NAN | cross-flow | 10 | 30 | 1000 | toluene | PEG | 400 | 62 | 8.6
77 | 2kPPG PBI | 61 | NAN | 900 | NAN | NAN | cross-flow | 10 | 30 | 1000 | toluene | PEG | 400 | 73 | 8.9
77 | PBI | 58 | NAN | 800 | NAN | NAN | cross-flow | 10 | 30 | 1000 | toluene | PEG | 800 | 88 | 8.5
77 | 1kPEG PBI | 43 | NAN | 600 | NAN | NAN | cross-flow | 10 | 30 | 1000 | toluene | PEG | 800 | 91 | 8.6
77 | 2kPEG PBI | 47 | NAN | 500 | NAN | NAN | cross-flow | 10 | 30 | 1000 | toluene | PEG | 800 | 93 | 8.6
77 | 2kPPG PBI | 61 | NAN | 900 | NAN | NAN | cross-flow | 10 | 30 | 1000 | toluene | PEG | 800 | 98 | 8.9
77 | PBI | 58 | NAN | 800 | NAN | NAN | cross-flow | 10 | 30 | 1000 | toluene | PEG | 350 | 98 | 8.5
77 | 1kPEG PBI | 43 | NAN | 600 | NAN | NAN | cross-flow | 10 | 30 | 1000 | toluene | PEG | 350 | 98 | 8.6
77 | 2kPEG PBI | 47 | NAN | 500 | NAN | NAN | cross-flow | 10 | 30 | 1000 | toluene | PEG | 350 | 99 | 8.6
77 | 2kPPG PBI | 61 | NAN | 900 | NAN | NAN | cross-flow | 10 | 30 | 1000 | toluene | PEG | 350 | 99 | 8.9
79 | PAN/PEI | 56.3 | NAN | 800 | 69.5 | NAN | dead-end | 4 | 30 | 500 | toluene | NAN |  |  | 1.25 | Carbon dots-incorporated composite membrane towards enhanced organic solvent nanofiltration performance
79 | PAN/PEI | 56.3 | NAN | 800 | 69.5 | NAN | dead-end | 10 | 30 | 500 | toluene | NAN |  |  | 1
79 | PAN/PEI | 56.3 | NAN | 800 | 69.5 | NAN | dead-end | 4 | 30 | 500 | n-heptane | NAN |  |  | 5
79 | PAN/PEI | 56.3 | NAN | 800 | 69.5 | NAN | dead-end | 10 | 30 | 500 | n-heptane | NAN |  |  | 3
79 | PAN/PEI-CDs1-10 | 47.6 | NAN | 800 | NAN | 200 | dead-end | 4 | 30 | 500 | toluene | NAN |  |  | 1
79 | PAN/PEI-CDs1-10 | 47.6 | NAN | 800 | NAN | 200 | dead-end | 10 | 30 | 500 | toluene | NAN |  |  | 0.8
79 | PAN/PEI-CDs1-10 | 47.6 | NAN | 800 | NAN | 200 | dead-end | 4 | 30 | 500 | n-heptane | NAN |  |  | 6.25
79 | PAN/PEI-CDs1-10 | 47.6 | NAN | 800 | NAN | 200 | dead-end | 10 | 30 | 500 | n-heptane | NAN |  |  | 3.5
79 | PAN/PEI-CDs3-10 | NAN | NAN | 800 | NAN | 200 | dead-end | 4 | 30 | 500 | toluene | NAN |  |  | 1.25
79 | PAN/PEI-CDs3-10 | NAN | NAN | 800 | NAN | 200 | dead-end | 10 | 30 | 500 | toluene | NAN |  |  | 1
79 | PAN/PEI-CDs3-10 | NAN | NAN | 800 | NAN | 200 | dead-end | 4 | 30 | 500 | n-heptane | NAN |  |  | 6
79 | PAN/PEI-CDs3-10 | NAN | NAN | 800 | NAN | 200 | dead-end | 10 | 30 | 500 | n-heptane | NAN |  |  | 3.4
79 | PAN/PEI-CDs4-10 | NAN | NAN | 800 | NAN | 200 | dead-end | 4 | 30 | 500 | toluene | NAN |  |  | 1
79 | PAN/PEI-CDs4-10 | NAN | NAN | 800 | NAN | 200 | dead-end | 10 | 30 | 500 | toluene | NAN |  |  | 0.8
79 | PAN/PEI-CDs4-10 | NAN | NAN | 800 | NAN | 200 | dead-end | 4 | 30 | 500 | n-heptane | NAN |  |  | 5.75
79 | PAN/PEI-CDs4-10 | NAN | NAN | 800 | NAN | 200 | dead-end | 10 | 30 | 500 | n-heptane | NAN |  |  | 3.3
79 | PAN/PEI-CDs2-2 | 42.5 | NAN | 800 | NAN | NAN | dead-end | 4 | 30 | 500 | toluene | NAN |  |  | 1.5
79 | PAN/PEI-CDs2-2 | 42.5 | NAN | 800 | NAN | NAN | dead-end | 10 | 30 | 500 | toluene | NAN |  |  | 1.2
79 | PAN/PEI-CDs2-2 | 42.5 | NAN | 800 | NAN | NAN | dead-end | 4 | 30 | 500 | n-heptane | NAN |  |  | 5.5
79 | PAN/PEI-CDs2-2 | 42.5 | NAN | 800 | NAN | NAN | dead-end | 10 | 30 | 500 | n-heptane | NAN |  |  | 3.2
79 | PAN/PEI-CDs2-5 | 41.7 | NAN | 800 | NAN | NAN | dead-end | 4 | 30 | 500 | toluene | NAN |  |  | 1.75
79 | PAN/PEI-CDs2-5 | 41.7 | NAN | 800 | NAN | NAN | dead-end | 10 | 30 | 500 | toluene | NAN |  |  | 1.4
79 | PAN/PEI-CDs2-5 | 41.7 | NAN | 800 | NAN | NAN | dead-end | 4 | 30 | 500 | n-heptane | NAN |  |  | 6
79 | PAN/PEI-CDs2-5 | 41.7 | NAN | 800 | NAN | NAN | dead-end | 10 | 30 | 500 | n-heptane | NAN |  |  | 3.4
79 | PAN/PEI-CDs2-30 | 27.4 | NAN | 800 | NAN | NAN | dead-end | 4 | 30 | 500 | toluene | NAN |  |  | 1
79 | PAN/PEI-CDs2-30 | 27.4 | NAN | 800 | NAN | NAN | dead-end | 10 | 30 | 500 | toluene | NAN |  |  | 0.8
79 | PAN/PEI-CDs2-30 | 27.4 | NAN | 800 | NAN | NAN | dead-end | 4 | 30 | 500 | n-heptane | NAN |  |  | 4.5
79 | PAN/PEI-CDs2-30 | 27.4 | NAN | 800 | NAN | NAN | dead-end | 10 | 30 | 500 | n-heptane | NAN |  |  | 2.8
82 | M1 | NAN | NAN | 200 | NAN | NAN | cross-flow | 30 | 30 | NAN | toluene | styrene oligomer | 236 | 94 | 3.67 | Controlling molecular weight cut-off curves for highly solvent stable organic solvent nanofiltration (OSN) membranes
82 | M1 | NAN | NAN | 200 | NAN | NAN | cross-flow | 30 | 30 | NAN | toluene | styrene oligomer | 500 | 100 | 3.67
82 | M2 | NAN | 0.5 | 420 | NAN | NAN | cross-flow | 30 | 30 | NAN | toluene | styrene oligomer | 236 | 81 | 8.33
82 | M2 | NAN | 0.5 | 420 | NAN | NAN | cross-flow | 30 | 30 | NAN | toluene | styrene oligomer | 500 | 94 | 8.33
82 | M2 | NAN | 0.5 | 420 | NAN | NAN | cross-flow | 30 | 30 | NAN | toluene | styrene oligomer | 600 | 94 | 8.33
82 | M2 | NAN | 0.5 | 420 | NAN | NAN | cross-flow | 30 | 30 | NAN | toluene | styrene oligomer | 900 | 99 | 8.33
82 | M3 | NAN | 0.545 | 600 | NAN | NAN | cross-flow | 30 | 30 | NAN | toluene | styrene oligomer | 236 | 60 | 13.33
82 | M3 | NAN | 0.545 | 600 | NAN | NAN | cross-flow | 30 | 30 | NAN | toluene | styrene oligomer | 500 | 86 | 13.33
82 | M3 | NAN | 0.545 | 600 | NAN | NAN | cross-flow | 30 | 30 | NAN | toluene | styrene oligomer | 600 | 89 | 13.33
82 | M3 | NAN | 0.545 | 600 | NAN | NAN | cross-flow | 30 | 30 | NAN | toluene | styrene oligomer | 900 | 97 | 13.33
82 | M3 | NAN | 0.545 | 600 | NAN | NAN | cross-flow | 30 | 30 | NAN | toluene | styrene oligomer | 1000 | 100 | 13.33
82 | M4 | NAN | 0.57 | 1000 | NAN | NAN | cross-flow | 30 | 30 | NAN | toluene | styrene oligomer | 236 | 39 | 20
82 | M4 | NAN | 0.57 | 1000 | NAN | NAN | cross-flow | 30 | 30 | NAN | toluene | styrene oligomer | 500 | 65 | 20
82 | M4 | NAN | 0.57 | 1000 | NAN | NAN | cross-flow | 30 | 30 | NAN | toluene | styrene oligomer | 600 | 71 | 20
82 | M4 | NAN | 0.57 | 1000 | NAN | NAN | cross-flow | 30 | 30 | NAN | toluene | styrene oligomer | 900 | 80 | 20
82 | M4 | NAN | 0.57 | 1000 | NAN | NAN | cross-flow | 30 | 30 | NAN | toluene | styrene oligomer | 1000 | 82 | 20
82 | M4 | NAN | 0.57 | 1000 | NAN | NAN | cross-flow | 30 | 30 | NAN | toluene | styrene oligomer | 1100 | 100 | 20
83 | as-prepared XL-PVDF | NAN | NAN | NAN | NAN | NAN | dead-end | NAN | NAN | 35.7 | toluene | Rose Bengal (RB) | 1017 | 90 | 2.16 | Crosslinked PVDF-membranes for solvent resistant nanofiltration
83 | Dried XL-PVDF | NAN | NAN | NAN | NAN | NAN | dead-end | NAN | NAN | 35.7 | toluene | Rose Bengal (RB) | 1017 | 98 | 2.5
84 | Unmodified γ-alumina | 0 | 2.7 | 2500 | NAN | NAN | dead-end | 10 | 25 | 3000 | toluene | PIB |  |  | 5.8 | Development of a PDMS-grafted alumina membrane and its evaluation as solvent resistant nanofiltration membrane
84 | Unmodified γ-alumina | 0 | 2.7 | 2500 | NAN | NAN | dead-end | 10 | 25 | 3000 | n-hexane | PIB |  |  | 8.5
84 | PDMS-grafted γ-alumina (A1) | 94 | 1.4 | 500 | NAN | NAN | dead-end | 10 | 25 | 3000 | n-hexane | PIB |  |  | 4.8
84 | PDMS-grafted γ-alumina (A1) | 94 | 1.4 | 500 | NAN | NAN | dead-end | 10 | 25 | 3000 | toluene | PIB | 200 | 90 | 2.6
84 | PDMS-grafted γ-alumina (A2) | 97 | 1.4 | 500 | NAN | NAN | dead-end | 10 | 25 | 3000 | n-hexane | PIB |  |  | 4.9
84 | PDMS-grafted γ-alumina (A2) | 97 | 1.4 | 500 | NAN | NAN | dead-end | 10 | 25 | 3000 | toluene | PIB | 400 | 85 | 3.6
84 | PDMS-grafted γ-alumina (A2) | 97 | 1.4 | 500 | NAN | NAN | dead-end | 10 | 25 | 3000 | toluene | PIB | 600 | 94 | 3.6
84 | PDMS-grafted γ-alumina (A2) | 97 | 1.4 | 500 | NAN | NAN | dead-end | 10 | 25 | 3000 | toluene | PIB | 800 | 98 | 3.6
84 | PDMS-grafted γ-alumina (A2) | 97 | 1.4 | 500 | NAN | NAN | dead-end | 10 | 25 | 3000 | toluene | PIB | 1000 | 99 | 3.6
84 | PDMS-grafted γ-alumina (A3) | 91 | 1.4 | 500 | NAN | NAN | dead-end | 10 | 25 | 3000 | toluene | PIB | 400 | 80 | NAN
84 | PDMS-grafted γ-alumina (A3) | 91 | 1.4 | 500 | NAN | NAN | dead-end | 10 | 25 | 3000 | toluene | PIB | 600 | 94 | NAN
84 | PDMS-grafted γ-alumina (A3) | 91 | 1.4 | 500 | NAN | NAN | dead-end | 10 | 25 | 3000 | toluene | PIB | 800 | 98 | NAN
84 | PDMS-grafted γ-alumina (A3) | 91 | 1.4 | 500 | NAN | NAN | dead-end | 10 | 25 | 3000 | toluene | PIB | 1000 | 99 | NAN
84 | MPF-50 (Koch, Silicon based NF membrane) | NAN | NAN | 500 | NAN | NAN | NAN | NAN | NAN | NAN | toluene | NAN |  |  | 1.3
84 | MPF-50 (Koch, Silicon based NF membrane) | NAN | NAN | 500 | NAN | NAN | NAN | NAN | NAN | NAN | n-hexane | NAN |  |  | 1.52
84 | Membrane D (Osmonics, Composite dimethylsilicone NF) | NAN | NAN | 807 | NAN | NAN | NAN | NAN | NAN | NAN | toluene | NAN |  |  | 2.44
84 | Membrane D (Osmonics, Composite dimethylsilicone NF) | NAN | NAN | 807 | NAN | NAN | NAN | NAN | NAN | NAN | n-hexane | NAN |  |  | 1.6
84 | PAN-PE/PDMS (+1 μm) | NAN | NAN | 1017 | NAN | NAN | NAN | NAN | NAN | NAN | toluene | NAN |  |  | 1.2
84 | Radiation cross-linked PDMS-PAN (2 μm) | NAN | NAN | 350 | NAN | NAN | NAN | NAN | NAN | NAN | n-hexane | NAN |  |  | 8.41
84 | PAN/PDMS (2 μm) | NAN | NAN | 1200 | NAN | NAN | NAN | NAN | NAN | NAN | toluene | NAN |  |  | 2
84 | PAN/PDMS (2 μm) | NAN | NAN | 1200 | NAN | NAN | NAN | NAN | NAN | NAN | n-hexane | NAN |  |  | 13.1
84 | PAN/zeolite filled PDMS membrane (ZSM-5, top layer 19±2 μm) | NAN | NAN | 925 | NAN | NAN | NAN | NAN | NAN | NAN | toluene | NAN |  |  | 0.58
84 | PI-Matrimid®/zeolite filled PDMS membrane (USY 4 μm) | NAN | NAN | 925 | NAN | NAN | NAN | NAN | NAN | NAN | toluene | NAN |  |  | 3.3
84 | α-Alumina hollow fiber/PDMS coated membrane | NAN | NAN | NAN | 900 | NAN | NAN | NAN | NAN | NAN | toluene | NAN |  |  | 11
84 | α-Alumina hollow fiber/PDMS coated membrane | NAN | NAN | NAN | 900 | NAN | NAN | NAN | NAN | NAN | n-hexane | NAN |  |  | 1.8
86 | STARMEM™ 122 | NAN | 220 | NAN | 1 | NAN | cross-flow | 30 | 30 | NAN | toluene | Docosane | 310 | 97 | 20.7 | Effect of concentration polarisation and osmotic pressure on flux in organic solvent nanofiltration
86 | STARMEM™ 122 | NAN | 220 | NAN | 1 | NAN | cross-flow | 30 | 30 | NAN | toluene | TOABr | 546 | 99 | 36.7
90 | MPF-60 | NAN | NAN | 400 | NAN | NAN | dead-end | 30 | 18 | 100 | toluene | Solvent Blue 35 | 350.46 | 66 | 0.4 | Experimental observations of nanofiltration with organic solvents
90 | MPF-50 | NAN | NAN | 700 | NAN | NAN | dead-end | 30 | 18 | 100 | toluene | Solvent Blue 35 | 350.46 |  | 1.27
90 | Desal-5 | NAN | NAN | NAN | NAN | NAN | dead-end | 30 | 18 | 100 | toluene | Solvent Blue 35 | 350.46 | 9 | 0.6
93 | HMDSO/PDMS on PTFE | 100 | 180 | 700 | NAN | NAN | dead-end | 0.5 | 25 | NAN | n-hexane | Phthalocyanine dye | 739 | 95 | 34 | Fast roll-to-roll fabrication of ultrathin silicon oxide/PDMS membrane on PTFE substrate via interfacial plasma crosslinking
93 | HMDSO/PDMS on PTFE | 100 | 180 | 700 | NAN | NAN | dead-end | 0.5 | 25 | NAN | n-hexane | Octaethylporphyrin | 535 | 46 | 34
93 | HMDSO/PDMS on PTFE | 100 | 180 | 700 | NAN | NAN | dead-end | 0.5 | 25 | NAN | n-hexane | Sudan Blue II | 350 | 21 | 34
93 | HMDSO/PDMS on PTFE | 100 | 180 | N/A | NAN | NAN | dead-end | 0.5 | 25 | NAN | n-hexane | Pure Solvent |  |  | 34
93 | HMDSO/PDMS on PTFE | 100 | 180 | N/A | NAN | NAN | dead-end | NAN | 25 | NAN | dodecane | Pure Solvent |  |  | 2
96 | PA TFC | 55.7 | 0.8 | NAN | 45.1 | 5 | dead-end | 10 | 25 | 1000 | n-hexane | methyl orange | 327 | 92.3 | 73 | High flux hydrophobic membranes for organic solvent nanofiltration (OSN)-Interfacial polymerization, surface modification and solvent activation
97 | TFC-MPD | NAN | NAN | 236 | NAN | NAN | cross-flow | 30 | 30 | 2000 | toluene | PS oligomers | 400 | 98 | 0.15 | High flux membranes for organic solvent nanofiltration (OSN)-Interfacial polymerization with solvent activation
97 | TFC-MPD | NAN | NAN | 236 | NAN | NAN | cross-flow | 30 | 30 | 2000 | toluene | PS oligomers | 500 | 99 | 0.15
97 | TFC-MPD | NAN | NAN | 236 | NAN | NAN | cross-flow | 30 | 30 | 2000 | toluene | PS oligomers | 600 | 100 | 0.15
100 | PSf-TFC-0（Pristine） | 66 | NAN | 400 | 26 | 150 | cross-flow | 27.5 | 25 | 500 | toluene | PEG | 600 | 70 | 0.25 | In situ amphiphilic modification of thin film composite membrane for application in aqueous and organic solvents
100 | PSf-TFC-0（Pristine） | 66 | NAN | 400 | 26 | 150 | cross-flow | 27.5 | 25 | 500 | n-hexane | PEG | 600 | 72 | 0.18
100 | PSf-TFC-PDMS-0.03 | 110 | NAN | 300 | 44 | 164 | cross-flow | 27.5 | 25 | 500 | toluene | PEG | 600 | 79 | 0.73
100 | PSf-TFC-PDMS-0.03 | 110 | NAN | 300 | 44 | 164 | cross-flow | 27.5 | 25 | 500 | n-hexane | PEG | 600 | 84 | 0.91
100 | PSf-TFC-PEG/PDMS-0.03 | 75 | NAN | 350 | 21 | 168 | cross-flow | 27.5 | 25 | 500 | toluene | PEG | 600 | 75 | 0.55
100 | PSf-TFC-PEG/PDMS-0.03 | 75 | NAN | 350 | 21 | 168 | cross-flow | 27.5 | 25 | 500 | n-hexane | PEG | 600 | 80 | 0.73
100 | PI-TFC-0（Pristine） | 53 | NAN | 350 | 62 | 150 | cross-flow | 27.5 | 25 | 500 | toluene | PEG | 600 | 71 | 0.29
100 | PI-TFC-0（Pristine） | 53 | NAN | 350 | 62 | 150 | cross-flow | 27.5 | 25 | 500 | n-hexane | PEG | 600 | 73 | 0.22
100 | PI-TFC-PDMS-0.03 | 101 | NAN | 280 | 51 | 160 | cross-flow | 27.5 | 25 | 500 | toluene | PEG | 600 | 82 | 0.76
100 | PI-TFC-PDMS-0.03 | 101 | NAN | 280 | 51 | 160 | cross-flow | 27.5 | 25 | 500 | n-hexane | PEG | 600 | 86 | 0.95
100 | PI-TFC-PEG/PDMS-0.03 | 89 | NAN | 320 | 45 | 165 | cross-flow | 27.5 | 25 | 500 | toluene | PEG | 600 | 78 | 0.62
100 | PI-TFC-PEG/PDMS-0.03 | 89 | NAN | 320 | 45 | 165 | cross-flow | 27.5 | 25 | 500 | n-hexane | PEG | 600 | 83 | 0.8
100 | PI-TFC-0（Pristine） | 53 | NAN | 350 | 62 | 150 | dead-end | 27.5 | 25 | 500 | toluene | NAN |  |  | 0.15
100 | PI-TFC-0（Pristine） | 53 | NAN | 350 | 62 | 150 | dead-end | 27.5 | 25 | 500 | n-hexane | NAN |  |  | 0.25
100 | PI-TFC-PDMS-0.03 | 101 | NAN | 280 | 51 | 160 | dead-end | 27.5 | 25 | 500 | toluene | NAN |  |  | 0.76
100 | PI-TFC-PDMS-0.03 | 101 | NAN | 280 | 51 | 160 | dead-end | 27.5 | 25 | 500 | n-hexane | NAN |  |  | 0.84
100 | PI-TFC-PEG/PDMS-0.03 | 89 | NAN | 320 | 45 | 165 | dead-end | 27.5 | 25 | 500 | toluene | NAN |  |  | 0.73
100 | PI-TFC-PEG/PDMS-0.03 | 89 | NAN | 320 | 45 | 165 | dead-end | 27.5 | 25 | 500 | n-hexane | NAN |  |  | 0.82
102 |  | NAN | NAN | 657 | NAN | NAN | dead-end | 30 | 30 | 4000 | toluene | PPG | 200 | 9 | NAN | Molecular weight cut-off determination of organic solvent nanofiltration membranes using poly(propylene glycol)
102 |  | NAN | NAN | 657 | NAN | NAN | dead-end | 30 | 30 | 4000 | toluene | PPG | 300 | 51 | NAN | Molecular weight cut-off determination of organic solvent nanofiltration membranes using poly(propylene glycol)
102 |  | NAN | NAN | 657 | NAN | NAN | dead-end | 30 | 30 | 4000 | toluene | PPG | 365 | 65 | NAN | Molecular weight cut-off determination of organic solvent nanofiltration membranes using poly(propylene glycol)
102 |  | NAN | NAN | 657 | NAN | NAN | dead-end | 30 | 30 | 4000 | toluene | PPG | 420 | 75 | NAN | Molecular weight cut-off determination of organic solvent nanofiltration membranes using poly(propylene glycol)
102 |  | NAN | NAN | 657 | NAN | NAN | dead-end | 30 | 30 | 4000 | toluene | PPG | 480 | 82 | NAN
102 |  | NAN | NAN | 657 | NAN | NAN | dead-end | 30 | 30 | 4000 | toluene | PPG | 540 | 87 | NAN
102 |  | NAN | NAN | 657 | NAN | NAN | dead-end | 30 | 30 | 4000 | toluene | PPG | 600 | 90 | NAN
102 |  | NAN | NAN | 657 | NAN | NAN | dead-end | 30 | 30 | 4000 | toluene | PPG | 650 | 91 | NAN
102 |  | NAN | NAN | 657 | NAN | NAN | dead-end | 30 | 30 | 4000 | toluene | PPG | 720 | 92 | NAN
102 |  | NAN | NAN | 657 | NAN | NAN | dead-end | 30 | 30 | 4000 | toluene | PPG | 780 | 93 | NAN
102 |  | NAN | NAN | 657 | NAN | NAN | dead-end | 30 | 30 | 4000 | toluene | PPG | 900 | 95 | NAN
102 |  | NAN | NAN | 657 | NAN | NAN | dead-end | 30 | 30 | 4000 | toluene | PPG | 950 | 93 | NAN
102 |  | NAN | NAN | 657 | NAN | NAN | dead-end | 30 | 30 | 4000 | toluene | PPG | 1000 | 94 | NAN
102 |  | NAN | NAN | 657 | NAN | NAN | dead-end | 30 | 30 | 4000 | toluene | PPG | 1200 | 96 | NAN
102 | starmem240 | NAN | NAN | 715 | NAN | NAN | dead-end | 30 | 30 | 4000 | toluene | PPG | 200 | 20 | NAN
102 |  | NAN | NAN | 715 | NAN | NAN | dead-end | 30 | 30 | 4000 | toluene | PPG | 300 | 50 | NAN
102 |  | NAN | NAN | 715 | NAN | NAN | dead-end | 30 | 30 | 4000 | toluene | PPG | 365 | 62 | NAN
102 |  | NAN | NAN | 715 | NAN | NAN | dead-end | 30 | 30 | 4000 | toluene | PPG | 420 | 71 | NAN
102 |  | NAN | NAN | 715 | NAN | NAN | dead-end | 30 | 30 | 4000 | toluene | PPG | 480 | 77 | NAN
102 |  | NAN | NAN | 715 | NAN | NAN | dead-end | 30 | 30 | 4000 | toluene | PPG | 540 | 81 | NAN
102 |  | NAN | NAN | 715 | NAN | NAN | dead-end | 30 | 30 | 4000 | toluene | PPG | 600 | 85 | NAN
102 |  | NAN | NAN | 715 | NAN | NAN | dead-end | 30 | 30 | 4000 | toluene | PPG | 650 | 87 | NAN
102 |  | NAN | NAN | 715 | NAN | NAN | dead-end | 30 | 30 | 4000 | toluene | PPG | 720 | 91 | NAN
102 |  | NAN | NAN | 715 | NAN | NAN | dead-end | 30 | 30 | 4000 | toluene | PPG | 780 | 92 | NAN
102 |  | NAN | NAN | 715 | NAN | NAN | dead-end | 30 | 30 | 4000 | toluene | PPG | 900 | 94 | NAN
102 |  | NAN | NAN | 715 | NAN | NAN | dead-end | 30 | 30 | 4000 | toluene | PPG | 950 | 93 | NAN
102 |  | NAN | NAN | 715 | NAN | NAN | dead-end | 30 | 30 | 4000 | toluene | PPG | 1000 | 94 | NAN
102 |  | NAN | NAN | 715 | NAN | NAN | dead-end | 30 | 30 | 4000 | toluene | PPG | 1200 | 94 | NAN
103 | PVDF-Tami | 75 | NAN | NAN | NAN | NAN | dead-end | 10 | 25 | 7.752 | toluene | sudan black | 456 | 25 | 7 | Molecular weight resolution of solvent resistant nanofiltration (SRNF) membranes
103 | PVDF-Tami | 75 | NAN | NAN | NAN | NAN | dead-end | 10 | 25 | 11.526 | toluene | zinc tetraphenylporphyrin | 678 | 50 | 5 | Molecular weight resolution of solvent resistant nanofiltration (SRNF) membranes
103 | PVDF-Tami | 75 | NAN | NAN | NAN | NAN | dead-end | 10 | 25 | 17.612 | toluene | Tetrakis(3,5-di-tert-butyl phenyl)porphyrin | 1036 | 70 | 4 | Molecular weight resolution of solvent resistant nanofiltration (SRNF) membranes
103 | PVDF-Tami | 75 | NAN | NAN | NAN | NAN | dead-end | 10 | 25 | 7.752 | xylene | sudan black | 456 | 31 | 4 | Molecular weight resolution of solvent resistant nanofiltration (SRNF) membranes
103 | PVDF-Tami | 75 | NAN | NAN | NAN | NAN | dead-end | 10 | 25 | 11.526 | xylene | zinc tetraphenylporphyrin | 678 | 52 | 3.8 | Molecular weight resolution of solvent resistant nanofiltration (SRNF) membranes
103 | PVDF-Tami | 75 | NAN | NAN | NAN | NAN | dead-end | 10 | 25 | 17.612 | xylene | Tetrakis(3,5-di-tert-butyl phenyl)porphyrin | 1036 | 77 | 3 | Molecular weight resolution of solvent resistant nanofiltration (SRNF) membranes
103 | PVDF-Tami | 75 | NAN | NAN | NAN | NAN | dead-end | 10 | 25 | 7.752 | Chloroform | sudan black | 456 | 40 | 7 | Molecular weight resolution of solvent resistant nanofiltration (SRNF) membranes
103 | PVDF-Tami | 75 | NAN | NAN | NAN | NAN | dead-end | 10 | 25 | 11.526 | Chloroform | zinc tetraphenylporphyrin | 678 | 60 | 6 | Molecular weight resolution of solvent resistant nanofiltration (SRNF) membranes
103 | PVDF-Tami | 75 | NAN | NAN | NAN | NAN | dead-end | 10 | 25 | 17.612 | Chloroform | Tetrakis(3,5-di-tert-butyl phenyl)porphyrin | 1036 | 80 | 5 | Molecular weight resolution of solvent resistant nanofiltration (SRNF) membranes
103 | PVDF-Tami | 75 | NAN | NAN | NAN | NAN | dead-end | 10 | 25 | 7.752 | Butyl acetate | sudan black | 456 | 5 | 10 | Molecular weight resolution of solvent resistant nanofiltration (SRNF) membranes
103 | PVDF-Tami | 75 | NAN | NAN | NAN | NAN | dead-end | 10 | 25 | 11.526 | Butyl acetate | zinc tetraphenylporphyrin | 678 | 80 | 8.2 | Molecular weight resolution of solvent resistant nanofiltration (SRNF) membranes
103 | PVDF-Tami | 75 | NAN | NAN | NAN | NAN | dead-end | 10 | 25 | 17.612 | Butyl acetate | Tetrakis(3,5-di-tert-butyl phenyl)porphyrin | 1036 | 87 | 6.7 | Molecular weight resolution of solvent resistant nanofiltration (SRNF) membranes
103 | PVDF-NMP | 70 | NAN | NAN | NAN | NAN | dead-end | 10 | 25 | 7.752 | toluene | sudan black | 456 | 10 | 12.7 | Molecular weight resolution of solvent resistant nanofiltration (SRNF) membranes
103 | PVDF-NMP | 70 | NAN | NAN | NAN | NAN | dead-end | 10 | 25 | 11.526 | toluene | zinc tetraphenylporphyrin | 678 | 24 | 11.3 | Molecular weight resolution of solvent resistant nanofiltration (SRNF) membranes
103 | PVDF-NMP | 70 | NAN | NAN | NAN | NAN | dead-end | 10 | 25 | 17.612 | toluene | Tetrakis(3,5-di-tert-butyl phenyl)porphyrin | 1036 | 50 | 9.9 | Molecular weight resolution of solvent resistant nanofiltration (SRNF) membranes
103 | PVDF-NMP | 70 | NAN | NAN | NAN | NAN | dead-end | 10 | 25 | 7.752 | xylene | sudan black | 456 | 11 | 13 | Molecular weight resolution of solvent resistant nanofiltration (SRNF) membranes
103 | PVDF-NMP | 70 | NAN | NAN | NAN | NAN | dead-end | 10 | 25 | 11.526 | xylene | zinc tetraphenylporphyrin | 678 | 25 | 11.8 | Molecular weight resolution of solvent resistant nanofiltration (SRNF) membranes
103 | PVDF-NMP | 70 | NAN | NAN | NAN | NAN | dead-end | 10 | 25 | 17.612 | xylene | Tetrakis(3,5-di-tert-butyl phenyl)porphyrin | 1036 | 53 | 10.4 | Molecular weight resolution of solvent resistant nanofiltration (SRNF) membranes
103 | PVDF-NMP | 70 | NAN | NAN | NAN | NAN | dead-end | 10 | 25 | 7.752 | Chloroform | sudan black | 456 | 20 | 15.7 | Molecular weight resolution of solvent resistant nanofiltration (SRNF) membranes
103 | PVDF-NMP | 70 | NAN | NAN | NAN | NAN | dead-end | 10 | 25 | 11.526 | Chloroform | zinc tetraphenylporphyrin | 678 | 40 | 12.9 | Molecular weight resolution of solvent resistant nanofiltration (SRNF) membranes
103 | PVDF-NMP | 70 | NAN | NAN | NAN | NAN | dead-end | 10 | 25 | 17.612 | Chloroform | Tetrakis(3,5-di-tert-butyl phenyl)porphyrin | 1036 | 60 | 11.9 | Molecular weight resolution of solvent resistant nanofiltration (SRNF) membranes
103 | PVDF-NMP | 70 | NAN | NAN | NAN | NAN | dead-end | 10 | 25 | 7.752 | Butyl acetate | sudan black | 456 | 0 | 17 | Molecular weight resolution of solvent resistant nanofiltration (SRNF) membranes
103 | PVDF-NMP | 70 | NAN | NAN | NAN | NAN | dead-end | 10 | 25 | 11.526 | Butyl acetate | zinc tetraphenylporphyrin | 678 | 52 | 15.5 | Molecular weight resolution of solvent resistant nanofiltration (SRNF) membranes
103 | PVDF-NMP | 70 | NAN | NAN | NAN | NAN | dead-end | 10 | 25 | 17.612 | Butyl acetate | Tetrakis(3,5-di-tert-butyl phenyl)porphyrin | 1036 | 63 | 11.8 | Molecular weight resolution of solvent resistant nanofiltration (SRNF) membranes
103 | PI-22 | 62 | NAN | NAN | NAN | NAN | dead-end | 10 | 25 | 7.752 | toluene | sudan black | 456 | 45 | 2.8 | Molecular weight resolution of solvent resistant nanofiltration (SRNF) membranes
103 | PI-22 | 62 | NAN | NAN | NAN | NAN | dead-end | 10 | 25 | 11.526 | toluene | zinc tetraphenylporphyrin | 678 | 70 | 2.5 | Molecular weight resolution of solvent resistant nanofiltration (SRNF) membranes
103 | PI-22 | 62 | NAN | NAN | NAN | NAN | dead-end | 10 | 25 | 17.612 | toluene | Tetrakis(3,5-di-tert-butyl phenyl)porphyrin | 1036 | 90 | 2.4 | Molecular weight resolution of solvent resistant nanofiltration (SRNF) membranes
103 | PI-22 | 62 | NAN | NAN | NAN | NAN | dead-end | 10 | 25 | 7.752 | xylene | sudan black | 456 | 40 | 2.7 | Molecular weight resolution of solvent resistant nanofiltration (SRNF) membranes
103 | PI-22 | 62 | NAN | NAN | NAN | NAN | dead-end | 10 | 25 | 11.526 | xylene | zinc tetraphenylporphyrin | 678 | 68 | 2.5 | Molecular weight resolution of solvent resistant nanofiltration (SRNF) membranes
103 | PI-22 | 62 | NAN | NAN | NAN | NAN | dead-end | 10 | 25 | 17.612 | xylene | Tetrakis(3,5-di-tert-butyl phenyl)porphyrin | 1036 | 88 | 2.3 | Molecular weight resolution of solvent resistant nanofiltration (SRNF) membranes
103 | PI-22 | 62 | NAN | NAN | NAN | NAN | dead-end | 10 | 25 | 7.752 | Chloroform | sudan black | 456 | 42 | 4.2 | Molecular weight resolution of solvent resistant nanofiltration (SRNF) membranes
103 | PI-22 | 62 | NAN | NAN | NAN | NAN | dead-end | 10 | 25 | 11.526 | Chloroform | zinc tetraphenylporphyrin | 678 | 90 | 3.6 | Molecular weight resolution of solvent resistant nanofiltration (SRNF) membranes
103 | PI-22 | 62 | NAN | NAN | NAN | NAN | dead-end | 10 | 25 | 17.612 | Chloroform | Tetrakis(3,5-di-tert-butyl phenyl)porphyrin | 1036 | 92 | 2 | Molecular weight resolution of solvent resistant nanofiltration (SRNF) membranes
103 | PI-22 | 62 | NAN | NAN | NAN | NAN | dead-end | 10 | 25 | 7.752 | Butyl acetate | sudan black | 456 | 69 | 4.9 | Molecular weight resolution of solvent resistant nanofiltration (SRNF) membranes
103 | PI-22 | 62 | NAN | NAN | NAN | NAN | dead-end | 10 | 25 | 11.526 | Butyl acetate | zinc tetraphenylporphyrin | 678 | 88 | 3.2 | Molecular weight resolution of solvent resistant nanofiltration (SRNF) membranes
103 | PI-22 | 62 | NAN | NAN | NAN | NAN | dead-end | 10 | 25 | 17.612 | Butyl acetate | Tetrakis(3,5-di-tert-butyl phenyl)porphyrin | 1036 | 91 | 2.5 | Molecular weight resolution of solvent resistant nanofiltration (SRNF) membranes
103 | PI-18 | 64 | NAN | NAN | NAN | NAN | dead-end | 10 | 25 | 7.752 | toluene | sudan black | 456 | 36 | 8.5 | Molecular weight resolution of solvent resistant nanofiltration (SRNF) membranes
103 | PI-18 | 64 | NAN | NAN | NAN | NAN | dead-end | 10 | 25 | 11.526 | toluene | zinc tetraphenylporphyrin | 678 | 60 | 8.1 | Molecular weight resolution of solvent resistant nanofiltration (SRNF) membranes
103 | PI-18 | 64 | NAN | NAN | NAN | NAN | dead-end | 10 | 25 | 17.612 | toluene | Tetrakis(3,5-di-tert-butyl phenyl)porphyrin | 1036 | 79 | 7.6 | Molecular weight resolution of solvent resistant nanofiltration (SRNF) membranes
103 | PI-18 | 64 | NAN | NAN | NAN | NAN | dead-end | 10 | 25 | 7.752 | xylene | sudan black | 456 | 33 | 9 | Molecular weight resolution of solvent resistant nanofiltration (SRNF) membranes
103 | PI-18 | 64 | NAN | NAN | NAN | NAN | dead-end | 10 | 25 | 11.526 | xylene | zinc tetraphenylporphyrin | 678 | 52 | 8.3 | Molecular weight resolution of solvent resistant nanofiltration (SRNF) membranes
103 | PI-18 | 64 | NAN | NAN | NAN | NAN | dead-end | 10 | 25 | 17.612 | xylene | Tetrakis(3,5-di-tert-butyl phenyl)porphyrin | 1036 | 70 | 8 | Molecular weight resolution of solvent resistant nanofiltration (SRNF) membranes
103 | PI-18 | 64 | NAN | NAN | NAN | NAN | dead-end | 10 | 25 | 7.752 | Chloroform | sudan black | 456 | 30 | 11 | Molecular weight resolution of solvent resistant nanofiltration (SRNF) membranes
103 | PI-18 | 64 | NAN | NAN | NAN | NAN | dead-end | 10 | 25 | 11.526 | Chloroform | zinc tetraphenylporphyrin | 678 | 70 | 8.3 | Molecular weight resolution of solvent resistant nanofiltration (SRNF) membranes
103 | PI-18 | 64 | NAN | NAN | NAN | NAN | dead-end | 10 | 25 | 17.612 | Chloroform | Tetrakis(3,5-di-tert-butyl phenyl)porphyrin | 1036 | 80 | 8.2 | Molecular weight resolution of solvent resistant nanofiltration (SRNF) membranes
103 | PI-18 | 64 | NAN | NAN | NAN | NAN | dead-end | 10 | 25 | 7.752 | Butyl acetate | sudan black | 456 | 42 | 8 | Molecular weight resolution of solvent resistant nanofiltration (SRNF) membranes
103 | PI-18 | 64 | NAN | NAN | NAN | NAN | dead-end | 10 | 25 | 11.526 | Butyl acetate | zinc tetraphenylporphyrin | 678 | 65 | 7.5 | Molecular weight resolution of solvent resistant nanofiltration (SRNF) membranes
103 | PI-18 | 64 | NAN | NAN | NAN | NAN | dead-end | 10 | 25 | 17.612 | Butyl acetate | Tetrakis(3,5-di-tert-butyl phenyl)porphyrin | 1036 | 83 | 6.8 | Molecular weight resolution of solvent resistant nanofiltration (SRNF) membranes
107 | TiO₂ Inopor | 19 | 1 | 900 | NAN | 50 | cross-flow | 10 | 25 | 250 | n-Hexane | PS | 580 |  | 2 | Organic solvent nanofiltration with Grignard functionalised ceramic nanofiltration membranes
107 | TiO₂ Inopor | 19 | 1 | 900 | NAN | 50 | cross-flow | 10 | 25 | 250 | n-Hexane | PS | 1540 |  | 2 | Organic solvent nanofiltration with Grignard functionalised ceramic nanofiltration membranes
107 | TiO₂ Inopor | 19 | 1 | 900 | NAN | 50 | cross-flow | 10 | 25 | 250 | Toluene | PS | 580 |  | 5 | Organic solvent nanofiltration with Grignard functionalised ceramic nanofiltration membranes
107 | TiO₂ Inopor | 19 | 1 | 900 | NAN | 50 | cross-flow | 10 | 25 | 250 | Toluene | PS | 1540 |  | 5 | Organic solvent nanofiltration with Grignard functionalised ceramic nanofiltration membranes
107 | TiO₂ Inopor | 19 | 1 | 900 | NAN | 50 | cross-flow | 10 | 25 | 250 | Tetrahydrofuran | PS | 580 |  | 20 | Organic solvent nanofiltration with Grignard functionalised ceramic nanofiltration membranes
107 | TiO₂ Inopor | 19 | 1 | 900 | NAN | 50 | cross-flow | 10 | 25 | 250 | Tetrahydrofuran | PS | 1540 |  | 20 | Organic solvent nanofiltration with Grignard functionalised ceramic nanofiltration membranes
107 | TiO₂ Inopor | 19 | 1 | 900 | NAN | 50 | cross-flow | 10 | 25 | 250 | Acetone | PS | 580 | 30 | 40 | Organic solvent nanofiltration with Grignard functionalised ceramic nanofiltration membranes
107 | TiO₂ Inopor | 19 | 1 | 900 | NAN | 50 | cross-flow | 10 | 25 | 250 | Acetone | PS | 1540 | 60 | 40 | Organic solvent nanofiltration with Grignard functionalised ceramic nanofiltration membranes
107 | Methyl-modified membrane | 70 | 1 | 900 | NAN | 50 | cross-flow | 10 | 25 | 250 | n-Hexane | PS | 580 |  | 5 | Organic solvent nanofiltration with Grignard functionalised ceramic nanofiltration membranes
107 | Methyl-modified membrane | 70 | 1 | 900 | NAN | 50 | cross-flow | 10 | 25 | 250 | n-Hexane | PS | 1540 |  | 5 | Organic solvent nanofiltration with Grignard functionalised ceramic nanofiltration membranes
107 | Methyl-modified membrane | 70 | 1 | 900 | NAN | 50 | cross-flow | 10 | 25 | 250 | Toluene | PS | 580 |  | 10 | Organic solvent nanofiltration with Grignard functionalised ceramic nanofiltration membranes
107 | Methyl-modified membrane | 70 | 1 | 900 | NAN | 50 | cross-flow | 10 | 25 | 250 | Toluene | PS | 1540 |  | 10 | Organic solvent nanofiltration with Grignard functionalised ceramic nanofiltration membranes
107 | Methyl-modified membrane | 70 | 1 | 900 | NAN | 50 | cross-flow | 10 | 25 | 250 | Tetrahydrofuran | PS | 580 |  | 25 | Organic solvent nanofiltration with Grignard functionalised ceramic nanofiltration membranes
107 | Methyl-modified membrane | 70 | 1 | 900 | NAN | 50 | cross-flow | 10 | 25 | 250 | Tetrahydrofuran | PS | 1540 |  | 25 | Organic solvent nanofiltration with Grignard functionalised ceramic nanofiltration membranes
107 | Methyl-modified membrane | 70 | 1 | 900 | NAN | 50 | cross-flow | 10 | 25 | 250 | Acetone | PS | 580 | 40 | 40 | Organic solvent nanofiltration with Grignard functionalised ceramic nanofiltration membranes
107 | Methyl-modified membrane | 70 | 1 | 900 | NAN | 50 | cross-flow | 10 | 25 | 250 | Acetone | PS | 1540 | 75 | 40 | Organic solvent nanofiltration with Grignard functionalised ceramic nanofiltration membranes
107 | Pentyl-modified membrane | 79 | 1 | 800 | NAN | 50 | cross-flow | 10 | 25 | 250 | n-Hexane | PS | 580 |  | 15 | Organic solvent nanofiltration with Grignard functionalised ceramic nanofiltration membranes
107 | Pentyl-modified membrane | 79 | 1 | 800 | NAN | 50 | cross-flow | 10 | 25 | 250 | n-Hexane | PS | 1540 |  | 15 | Organic solvent nanofiltration with Grignard functionalised ceramic nanofiltration membranes
107 | Pentyl-modified membrane | 79 | 1 | 800 | NAN | 50 | cross-flow | 10 | 25 | 250 | Toluene | PS | 580 |  | 20 | Organic solvent nanofiltration with Grignard functionalised ceramic nanofiltration membranes
107 | Pentyl-modified membrane | 79 | 1 | 800 | NAN | 50 | cross-flow | 10 | 25 | 250 | Toluene | PS | 1540 |  | 20 | Organic solvent nanofiltration with Grignard functionalised ceramic nanofiltration membranes
107 | Pentyl-modified membrane | 79 | 1 | 800 | NAN | 50 | cross-flow | 10 | 25 | 250 | Tetrahydrofuran | PS | 580 |  | 30 | Organic solvent nanofiltration with Grignard functionalised ceramic nanofiltration membranes
107 | Pentyl-modified membrane | 79 | 1 | 800 | NAN | 50 | cross-flow | 10 | 25 | 250 | Tetrahydrofuran | PS | 1540 |  | 30 | Organic solvent nanofiltration with Grignard functionalised ceramic nanofiltration membranes
107 | Pentyl-modified membrane | 79 | 1 | 800 | NAN | 50 | cross-flow | 10 | 25 | 250 | Acetone | PS | 580 | 50 | 40 | Organic solvent nanofiltration with Grignard functionalised ceramic nanofiltration membranes
107 | Pentyl-modified membrane | 79 | 1 | 800 | NAN | 50 | cross-flow | 10 | 25 | 250 | Acetone | PS | 1540 | 85 | 40 | Organic solvent nanofiltration with Grignard functionalised ceramic nanofiltration membranes
107 | Octyl-modified membrane | 83 | 1 | 800 | NAN | 50 | cross-flow | 10 | 25 | 250 | n-Hexane | PS | 580 |  | 15 | Organic solvent nanofiltration with Grignard functionalised ceramic nanofiltration membranes
107 | Octyl-modified membrane | 83 | 1 | 800 | NAN | 50 | cross-flow | 10 | 25 | 250 | n-Hexane | PS | 1540 |  | 15 | Organic solvent nanofiltration with Grignard functionalised ceramic nanofiltration membranes
107 | Octyl-modified membrane | 83 | 1 | 800 | NAN | 50 | cross-flow | 10 | 25 | 250 | Toluene | PS | 580 |  | 20 | Organic solvent nanofiltration with Grignard functionalised ceramic nanofiltration membranes
107 | Octyl-modified membrane | 83 | 1 | 800 | NAN | 50 | cross-flow | 10 | 25 | 250 | Toluene | PS | 1540 |  | 20 | Organic solvent nanofiltration with Grignard functionalised ceramic nanofiltration membranes
107 | Octyl-modified membrane | 83 | 1 | 800 | NAN | 50 | cross-flow | 10 | 25 | 250 | Tetrahydrofuran | PS | 580 |  | 30 | Organic solvent nanofiltration with Grignard functionalised ceramic nanofiltration membranes
107 | Octyl-modified membrane | 83 | 1 | 800 | NAN | 50 | cross-flow | 10 | 25 | 250 | Tetrahydrofuran | PS | 1540 |  | 30 | Organic solvent nanofiltration with Grignard functionalised ceramic nanofiltration membranes
107 | Octyl-modified membrane | 83 | 1 | 800 | NAN | 50 | cross-flow | 10 | 25 | 250 | Acetone | PS | 580 | 55 | 40 | Organic solvent nanofiltration with Grignard functionalised ceramic nanofiltration membranes
107 | Octyl-modified membrane | 83 | 1 | 800 | NAN | 50 | cross-flow | 10 | 25 | 250 | Acetone | PS | 1540 | 90 | 40 | Organic solvent nanofiltration with Grignard functionalised ceramic nanofiltration membranes
107 | Dodecyl-modified membrane | 78 | 1 | 800 | NAN | 50 | cross-flow | 10 | 25 | 250 | n-Hexane | PS | 580 |  | 10 | Organic solvent nanofiltration with Grignard functionalised ceramic nanofiltration membranes
107 | Dodecyl-modified membrane | 78 | 1 | 800 | NAN | 50 | cross-flow | 10 | 25 | 250 | n-Hexane | PS | 1540 |  | 10 | Organic solvent nanofiltration with Grignard functionalised ceramic nanofiltration membranes
107 | Dodecyl-modified membrane | 78 | 1 | 800 | NAN | 50 | cross-flow | 10 | 25 | 250 | Toluene | PS | 580 |  | 15 | Organic solvent nanofiltration with Grignard functionalised ceramic nanofiltration membranes
107 | Dodecyl-modified membrane | 78 | 1 | 800 | NAN | 50 | cross-flow | 10 | 25 | 250 | Toluene | PS | 1540 |  | 15 | Organic solvent nanofiltration with Grignard functionalised ceramic nanofiltration membranes
107 | Dodecyl-modified membrane | 78 | 1 | 800 | NAN | 50 | cross-flow | 10 | 25 | 250 | Tetrahydrofuran | PS | 580 |  | 25 | Organic solvent nanofiltration with Grignard functionalised ceramic nanofiltration membranes
107 | Dodecyl-modified membrane | 78 | 1 | 800 | NAN | 50 | cross-flow | 10 | 25 | 250 | Tetrahydrofuran | PS | 1540 |  | 25 | Organic solvent nanofiltration with Grignard functionalised ceramic nanofiltration membranes
107 | Dodecyl-modified membrane | 78 | 1 | 800 | NAN | 50 | cross-flow | 10 | 25 | 250 | Acetone | PS | 580 | 45 | 40 | Organic solvent nanofiltration with Grignard functionalised ceramic nanofiltration membranes
107 | Dodecyl-modified membrane | 78 | 1 | 800 | NAN | 50 | cross-flow | 10 | 25 | 250 | Acetone | PS | 1540 | 80 | 40 | Organic solvent nanofiltration with Grignard functionalised ceramic nanofiltration membranes
108 | HKUST-1 MOF Membrane | NAN | 0.55 | NAN | NAN | 2.5 | NAN | 4000 | 26.85 | NAN | n-Hexane | NAN |  |  | 8533 | Organic solvent permeation through HKUST-1 MOF membranes: Molecular-scale insights
108 | HKUST-1 MOF Membrane | NAN | 0.55 | NAN | NAN | 2.5 | NAN | 4000 | 26.85 | NAN | Carbon Tetrachloride | NAN |  |  | 0 | Organic solvent permeation through HKUST-1 MOF membranes: Molecular-scale insights
111 | Membrane D | NAN | NAN | NAN | NAN | NAN | dead-end | 27 | 0.68 | 10 | Hexane | Sudan IV | 380 | 20 | 0.22 | Performance of solvent-resistant membranes for non-aqueous systems: solvent permeation results and modeling
111 | Membrane D | NAN | NAN | NAN | NAN | NAN | dead-end | 27 | 0.68 | 10 | Hexane | Triglycerides | 554 | 75 | 0.22 | Performance of solvent-resistant membranes for non-aqueous systems: solvent permeation results and modeling
114 | Noria + TPC membrane | NAN | 0.5 | 696 | NAN | 252 | dead-end | 6 | NAN | NAN | Toluene | NAN |  |  | 4 | Polyarylate membrane constructed from porous organic cage for high-performance organic solvent nanofiltration
114 | Noria + TPC membrane | NAN | 0.5 | 696 | NAN | 252 | dead-end | 6 | NAN | NAN | Cyclohexane | NAN |  |  | 3 | Polyarylate membrane constructed from porous organic cage for high-performance organic solvent nanofiltration
114 | Noria + TPC membrane | NAN | 0.5 | 696 | NAN | 252 | dead-end | 6 | NAN | NAN | Hexane | NAN |  |  | 2 | Polyarylate membrane constructed from porous organic cage for high-performance organic solvent nanofiltration
115 | M10 | NAN | NAN | 450 | NAN | NAN | dead-end | 30 | 30 | 1000 | toluene | styrene oligomers | 240 | 63 | 3.2
115 | M10 | NAN | NAN | 450 | NAN | NAN | dead-end | 30 | 30 | 1000 | toluene | styrene oligomers | 300 | 77 | 3.2
115 | M10 | NAN | NAN | 450 | NAN | NAN | dead-end | 30 | 30 | 1000 | toluene | styrene oligomers | 400 | 89 | 3.2
115 | M10 | NAN | NAN | 450 | NAN | NAN | dead-end | 30 | 30 | 1000 | toluene | styrene oligomers | 500 | 92 | 3.2
115 | M10 | NAN | NAN | 450 | NAN | NAN | dead-end | 30 | 30 | 1000 | toluene | styrene oligomers | 600 | 94 | 3.2
115 | M10 | NAN | NAN | 450 | NAN | NAN | dead-end | 30 | 30 | 1000 | toluene | styrene oligomers | 700 | 96 | 3.2
115 | M10 | NAN | NAN | 450 | NAN | NAN | dead-end | 30 | 30 | 1000 | toluene | styrene oligomers | 800 | 96 | 3.2
115 | M10 | NAN | NAN | 450 | NAN | NAN | dead-end | 30 | 30 | 1000 | toluene | styrene oligomers | 900 | 99 | 3.2
115 | M10 | NAN | NAN | 450 | NAN | NAN | dead-end | 30 | 30 | 1000 | toluene | styrene oligomers | 1000 | 100 | 3.2
116 | PAN/PEI | 55.5 | NAN | 715 | NAN | NAN | dead-end | 4 | 25 | 500 | n-Heptane | NAN |  |  | 1.2 | Polymer-Ti₃C₂Tₓ composite membranes to overcome the trade-off in solvent resistant nanofiltration for alcohol-based system
116 | PAN/PEI | 55.5 | NAN | 715 | NAN | NAN | dead-end | 10 | 25 | 500 | n-Heptane | PEG | 800 | 92.4 | 0.62 | Polymer-Ti₃C₂Tₓ composite membranes to overcome the trade-off in solvent resistant nanofiltration for alcohol-based system
116 | PAN/PEI-Ti₃C₂Tₓ-1 | 43.8 | NAN | 400 | NAN | NAN | dead-end | 4 | 25 | 500 | n-Heptane | NAN |  |  | 1 | Polymer-Ti₃C₂Tₓ composite membranes to overcome the trade-off in solvent resistant nanofiltration for alcohol-based system
116 | PAN/PEI-Ti₃C₂Tₓ-1 | 43.8 | NAN | 400 | NAN | NAN | dead-end | 10 | 25 | 500 | n-Heptane | PEG | 800 | 96.1 | 0.42 | Polymer-Ti₃C₂Tₓ composite membranes to overcome the trade-off in solvent resistant nanofiltration for alcohol-based system
116 | PAN/PEI-Ti₃C₂Tₓ-2 | 39.3 | NAN | 275 | NAN | NAN | dead-end | 4 | 25 | 500 | n-Heptane | NAN |  |  | 0.93 | Polymer-Ti₃C₂Tₓ composite membranes to overcome the trade-off in solvent resistant nanofiltration for alcohol-based system
116 | PAN/PEI-Ti₃C₂Tₓ-2 | 39.3 | NAN | 275 | NAN | NAN | dead-end | 10 | 25 | 500 | n-Heptane | PEG | 800 | 96 | 0.48 | Polymer-Ti₃C₂Tₓ composite membranes to overcome the trade-off in solvent resistant nanofiltration for alcohol-based system
116 | PAN/PEI-Ti₃C₂Tₓ-3 | 36.7 | NAN | 200 | NAN | NAN | dead-end | 4 | 25 | 500 | n-Heptane | NAN |  |  | 0.65 | Polymer-Ti₃C₂Tₓ composite membranes to overcome the trade-off in solvent resistant nanofiltration for alcohol-based system
116 | PAN/PEI-Ti₃C₂Tₓ-3 | 36.7 | NAN | 200 | NAN | NAN | dead-end | 10 | 25 | 500 | n-Heptane | PEG | 800 | 97.9 | 0.22 | Polymer-Ti₃C₂Tₓ composite membranes to overcome the trade-off in solvent resistant nanofiltration for alcohol-based system
116 | PAN/PEI-Ti₃C₂Tₓ-4 | 25.1 | NAN | 200 | NAN | NAN | dead-end | 4 | 25 | 500 | n-Heptane | NAN |  |  | 0.25 | Polymer-Ti₃C₂Tₓ composite membranes to overcome the trade-off in solvent resistant nanofiltration for alcohol-based system
116 | PAN/PEI-Ti₃C₂Tₓ-4 | 25.1 | NAN | 200 | NAN | NAN | dead-end | 10 | 25 | 500 | n-Heptane | PEG | 800 | 99.4 | 0.21 | Polymer-Ti₃C₂Tₓ composite membranes to overcome the trade-off in solvent resistant nanofiltration for alcohol-based system
116 | PAN/PDMS | 116.8 | NAN | 700 | NAN | NAN | dead-end | 4 | 25 | 500 | Toluene | NAN |  |  | 12.7 | Polymer-Ti₃C₂Tₓ composite membranes to overcome the trade-off in solvent resistant nanofiltration for alcohol-based system
116 | PAN/PDMS-Ti₃C₂Tₓ-1 | 108.2 | NAN | 315 | NAN | NAN | dead-end | 4 | 25 | 500 | Toluene | NAN |  |  | 10.8 | Polymer-Ti₃C₂Tₓ composite membranes to overcome the trade-off in solvent resistant nanofiltration for alcohol-based system
116 | PAN/PDMS-Ti₃C₂Tₓ-3 | 103.7 | NAN | 200 | NAN | NAN | dead-end | 4 | 25 | 500 | Toluene | NAN |  |  | 8.2 | Polymer-Ti₃C₂Tₓ composite membranes to overcome the trade-off in solvent resistant nanofiltration for alcohol-based system
116 | PAN/PDMS-Ti₃C₂Tₓ-5 | 98.8 | NAN | 200 | NAN | NAN | dead-end | 4 | 25 | 500 | Toluene | NAN |  |  | 5.9 | Polymer-Ti₃C₂Tₓ composite membranes to overcome the trade-off in solvent resistant nanofiltration for alcohol-based system
116 | PAN/PDMS-Ti₃C₂Tₓ-10 | 97.5 | NAN | 200 | NAN | NAN | dead-end | 4 | 25 | 500 | Toluene | NAN |  |  | 2.5 | Polymer-Ti₃C₂Tₓ composite membranes to overcome the trade-off in solvent resistant nanofiltration for alcohol-based system
116 | PAN/PDMS | 116.8 | NAN | 700 | NAN | NAN | dead-end | 10 | 25 | 500 | Toluene | PEG | 200 | 75 | 2 | Polymer-Ti₃C₂Tₓ composite membranes to overcome the trade-off in solvent resistant nanofiltration for alcohol-based system
116 | PAN/PDMS | 116.8 | NAN | 700 | NAN | NAN | dead-end | 10 | 25 | 500 | Toluene | PEG | 400 | 80 | 2 | Polymer-Ti₃C₂Tₓ composite membranes to overcome the trade-off in solvent resistant nanofiltration for alcohol-based system
116 | PAN/PDMS | 116.8 | NAN | 700 | NAN | NAN | dead-end | 10 | 25 | 500 | Toluene | PEG | 600 | 86 | 2 | Polymer-Ti₃C₂Tₓ composite membranes to overcome the trade-off in solvent resistant nanofiltration for alcohol-based system
116 | PAN/PDMS | 116.8 | NAN | 700 | NAN | NAN | dead-end | 10 | 25 | 500 | Toluene | PEG | 800 | 94 | 2 | Polymer-Ti₃C₂Tₓ composite membranes to overcome the trade-off in solvent resistant nanofiltration for alcohol-based system
116 | PAN/PDMS | 116.8 | NAN | 700 | NAN | NAN | dead-end | 10 | 25 | 500 | Toluene | PEG | 1000 | 95 | 2 | Polymer-Ti₃C₂Tₓ composite membranes to overcome the trade-off in solvent resistant nanofiltration for alcohol-based system
116 | PAN/PDMS-Ti₃C₂Tₓ-1 | 108.2 | NAN | 315 | NAN | NAN | dead-end | 10 | 25 | 500 | Toluene | PEG | 200 | 87 | 1.8
116 | PAN/PDMS-Ti₃C₂Tₓ-1 | 108.2 | NAN | 315 | NAN | NAN | dead-end | 10 | 25 | 500 | Toluene | PEG | 400 | 92 | 1.8
116 | PAN/PDMS-Ti₃C₂Tₓ-1 | 108.2 | NAN | 315 | NAN | NAN | dead-end | 10 | 25 | 500 | Toluene | PEG | 600 | 94 | 1.8
116 | PAN/PDMS-Ti₃C₂Tₓ-1 | 108.2 | NAN | 315 | NAN | NAN | dead-end | 10 | 25 | 500 | Toluene | PEG | 800 | 96 | 1.8
116 | PAN/PDMS-Ti₃C₂Tₓ-1 | 108.2 | NAN | 315 | NAN | NAN | dead-end | 10 | 25 | 500 | Toluene | PEG | 1000 | 97 | 1.8
116 | PAN/PDMS-Ti₃C₂Tₓ-3 | 103.7 | NAN | 200 | NAN | NAN | dead-end | 10 | 25 | 500 | Toluene | PEG | 200 | 92 | 1.2
116 | PAN/PDMS-Ti₃C₂Tₓ-3 | 103.7 | NAN | 200 | NAN | NAN | dead-end | 10 | 25 | 500 | Toluene | PEG | 400 | 94 | 1.2
116 | PAN/PDMS-Ti₃C₂Tₓ-3 | 103.7 | NAN | 200 | NAN | NAN | dead-end | 10 | 25 | 500 | Toluene | PEG | 600 | 95 | 1.2
116 | PAN/PDMS-Ti₃C₂Tₓ-3 | 103.7 | NAN | 200 | NAN | NAN | dead-end | 10 | 25 | 500 | Toluene | PEG | 800 | 97 | 1.2
116 | PAN/PDMS-Ti₃C₂Tₓ-3 | 103.7 | NAN | 200 | NAN | NAN | dead-end | 10 | 25 | 500 | Toluene | PEG | 1000 | 99 | 1.2
116 | PAN/PDMS-Ti₃C₂Tₓ-5 | 98.8 | NAN | 200 | NAN | NAN | dead-end | 10 | 25 | 500 | Toluene | PEG | 200 | 94 | 0.98
116 | PAN/PDMS-Ti₃C₂Tₓ-5 | 98.8 | NAN | 200 | NAN | NAN | dead-end | 10 | 25 | 500 | Toluene | PEG | 400 | 94 | 0.98
116 | PAN/PDMS-Ti₃C₂Tₓ-5 | 98.8 | NAN | 200 | NAN | NAN | dead-end | 10 | 25 | 500 | Toluene | PEG | 600 | 96 | 0.98
116 | PAN/PDMS-Ti₃C₂Tₓ-5 | 98.8 | NAN | 200 | NAN | NAN | dead-end | 10 | 25 | 500 | Toluene | PEG | 800 | 98 | 0.98
116 | PAN/PDMS-Ti₃C₂Tₓ-5 | 98.8 | NAN | 200 | NAN | NAN | dead-end | 10 | 25 | 500 | Toluene | PEG | 1000 | 99 | 0.98
116 | PAN/PDMS-Ti₃C₂Tₓ-10 | 97.5 | NAN | 200 | NAN | NAN | dead-end | 10 | 25 | 500 | Toluene | PEG | 200 | 91 | 1.4
116 | PAN/PDMS-Ti₃C₂Tₓ-10 | 97.5 | NAN | 200 | NAN | NAN | dead-end | 10 | 25 | 500 | Toluene | PEG | 400 | 92 | 1.4
116 | PAN/PDMS-Ti₃C₂Tₓ-10 | 97.5 | NAN | 200 | NAN | NAN | dead-end | 10 | 25 | 500 | Toluene | PEG | 600 | 94 | 1.4
116 | PAN/PDMS-Ti₃C₂Tₓ-10 | 97.5 | NAN | 200 | NAN | NAN | dead-end | 10 | 25 | 500 | Toluene | PEG | 800 | 95 | 1.4
116 | PAN/PDMS-Ti₃C₂Tₓ-10 | 97.5 | NAN | 200 | NAN | NAN | dead-end | 10 | 25 | 500 | Toluene | PEG | 1000 | 96 | 1.4
120 | Crosslinked Matrimid® TFC membranes | NAN | NAN | 370 | NAN | 600 | cross-flow | 30 | 22 | 104 | Toluene | Polystyrene oligomers | 104 | 90 | 0.35 | Solid-state crosslinking of thin film composite membranes for organic solvent reverse osmosis separations
120 | Crosslinked Matrimid® TFC membranes | NAN | NAN | 370 | NAN | 600 | cross-flow | 30 | 22 | 104 | Toluene | Polystyrene oligomers | 370 | 90 | 0.35 | Solid-state crosslinking of thin film composite membranes for organic solvent reverse osmosis separations
120 | Crosslinked Matrimid® TFC membranes | NAN | NAN | 370 | NAN | 600 | cross-flow | 30 | 22 | 104 | Toluene | Polystyrene oligomers | 580 | 92 | 0.35 | Solid-state crosslinking of thin film composite membranes for organic solvent reverse osmosis separations
120 | Crosslinked Matrimid® TFC membranes | NAN | NAN | 370 | NAN | 600 | cross-flow | 30 | 22 | 104 | Toluene | Polystyrene oligomers | 800 | 95 | 0.35 | Solid-state crosslinking of thin film composite membranes for organic solvent reverse osmosis separations
120 | Crosslinked Matrimid® TFC membranes | NAN | NAN | 370 | NAN | 600 | cross-flow | 30 | 22 | 104 | Toluene | Polystyrene oligomers | 1098 | 98 | 0.35 | Solid-state crosslinking of thin film composite membranes for organic solvent reverse osmosis separations
121 | Membrane D | NAN | NAN | 900 | NAN | NAN | cross-flow | 3.5 | 23 | 500 | n-Hexane | Sudan IV | 384 | 16 | 0.162 | Solute transport in solvent-resistant nanofiltration membranes for non-aqueous systems: experimental results and the role of solute–solvent coupling
121 | Membrane D | NAN | NAN | 900 | NAN | NAN | cross-flow | 5 | 23 | 500 | n-Hexane | Sudan IV | 384 | 16 | 0.162 | Solute transport in solvent-resistant nanofiltration membranes for non-aqueous systems: experimental results and the role of solute–solvent coupling
121 | Membrane D | NAN | NAN | 900 | NAN | NAN | cross-flow | 10 | 23 | 500 | n-Hexane | Sudan IV | 384 | 25 | 0.162 | Solute transport in solvent-resistant nanofiltration membranes for non-aqueous systems: experimental results and the role of solute–solvent coupling
121 | Membrane D | NAN | NAN | 900 | NAN | NAN | cross-flow | 17 | 23 | 500 | n-Hexane | Sudan IV | 384 | 26 | 0.162 | Solute transport in solvent-resistant nanofiltration membranes for non-aqueous systems: experimental results and the role of solute–solvent coupling
121 | Membrane D | NAN | NAN | 900 | NAN | NAN | cross-flow | 3.5 | 23 | 500 | n-Octane | Sudan IV | 384 | 15 | 0.148 | Solute transport in solvent-resistant nanofiltration membranes for non-aqueous systems: experimental results and the role of solute–solvent coupling
121 | Membrane D | NAN | NAN | 900 | NAN | NAN | cross-flow | 5.5 | 23 | 500 | n-Octane | Sudan IV | 384 | 19 | 0.148 | Solute transport in solvent-resistant nanofiltration membranes for non-aqueous systems: experimental results and the role of solute–solvent coupling
121 | Membrane D | NAN | NAN | 900 | NAN | NAN | cross-flow | 10 | 23 | 500 | n-Octane | Sudan IV | 384 | 24 | 0.148 | Solute transport in solvent-resistant nanofiltration membranes for non-aqueous systems: experimental results and the role of solute–solvent coupling
121 | Membrane D | NAN | NAN | 900 | NAN | NAN | cross-flow | 13.5 | 23 | 500 | n-Octane | Sudan IV | 384 | 27 | 0.148 | Solute transport in solvent-resistant nanofiltration membranes for non-aqueous systems: experimental results and the role of solute–solvent coupling
121 | Membrane D | NAN | NAN | 900 | NAN | NAN | cross-flow | 20 | 23 | 500 | n-Octane | Sudan IV | 384 | 34 | 0.148 | Solute transport in solvent-resistant nanofiltration membranes for non-aqueous systems: experimental results and the role of solute–solvent coupling
121 | Membrane D | NAN | NAN | 900 | NAN | NAN | cross-flow | 13.6 | 30 | 500 | n-Hexane | Tricaprin | 554 | 69 | NAN | Solute transport in solvent-resistant nanofiltration membranes for non-aqueous systems: experimental results and the role of solute–solvent coupling
121 | Membrane D | NAN | NAN | 900 | NAN | NAN | cross-flow | 20 | 30 | 500 | n-Hexane | Tricaprin | 554 | 79 | NAN | Solute transport in solvent-resistant nanofiltration membranes for non-aqueous systems: experimental results and the role of solute–solvent coupling
121 | Membrane D | NAN | NAN | 900 | NAN | NAN | cross-flow | 27 | 30 | 500 | n-Hexane | Tricaprin | 554 | 76 | NAN | Solute transport in solvent-resistant nanofiltration membranes for non-aqueous systems: experimental results and the role of solute–solvent coupling
121 | Membrane D | NAN | NAN | 900 | NAN | NAN | cross-flow | 41 | 30 | 500 | n-Hexane | Tricaprin | 554 | 78 | NAN | Solute transport in solvent-resistant nanofiltration membranes for non-aqueous systems: experimental results and the role of solute–solvent coupling
121 | Membrane D | NAN | NAN | 900 | NAN | NAN | cross-flow | 13.6 | 45 | 500 | n-Hexane | Tricaprin | 554 | 52 | NAN | Solute transport in solvent-resistant nanofiltration membranes for non-aqueous systems: experimental results and the role of solute–solvent coupling
121 | Membrane D | NAN | NAN | 900 | NAN | NAN | cross-flow | 20 | 45 | 500 | n-Hexane | Tricaprin | 554 | 68 | NAN
121 | Membrane D | NAN | NAN | 900 | NAN | NAN | cross-flow | 27 | 45 | 500 | n-Hexane | Tricaprin | 554 | 72 | NAN
121 | Membrane D | NAN | NAN | 900 | NAN | NAN | cross-flow | 41 | 45 | 500 | n-Hexane | Tricaprin | 554 | 74 | NAN
121 | Membrane D | NAN | NAN | 900 | NAN | NAN | cross-flow | 13.6 | 30 | 500 | n-Hexane | Tripalmitin | 807 | 89 | NAN
121 | Membrane D | NAN | NAN | 900 | NAN | NAN | cross-flow | 20 | 30 | 500 | n-Hexane | Tripalmitin | 807 | 89 | NAN
121 | Membrane D | NAN | NAN | 900 | NAN | NAN | cross-flow | 27 | 30 | 500 | n-Hexane | Tripalmitin | 807 | 91 | NAN
121 | Membrane D | NAN | NAN | 900 | NAN | NAN | cross-flow | 41 | 30 | 500 | n-Hexane | Tripalmitin | 807 | 91 | NAN
121 | Membrane D | NAN | NAN | 900 | NAN | NAN | cross-flow | 13.6 | 45 | 500 | n-Hexane | Tripalmitin | 807 | 91 | NAN
121 | Membrane D | NAN | NAN | 900 | NAN | NAN | cross-flow | 20 | 45 | 500 | n-Hexane | Tripalmitin | 807 | 93 | NAN
121 | Membrane D | NAN | NAN | 900 | NAN | NAN | cross-flow | 27 | 45 | 500 | n-Hexane | Tripalmitin | 807 | 94 | NAN
121 | Membrane D | NAN | NAN | 900 | NAN | NAN | cross-flow | 41 | 45 | 500 | n-Hexane | Tripalmitin | 807 | 91 | NAN
121 | YK | NAN | NAN | NAN | NAN | NAN | cross-flow | 6.8 | 23 | 500 | n-Hexane | Sudan IV | 384 | 84 | NAN
121 | YK | NAN | NAN | NAN | NAN | NAN | cross-flow | 10 | 23 | 500 | n-Hexane | Sudan IV | 384 | 86 | NAN
121 | YK | NAN | NAN | NAN | NAN | NAN | cross-flow | 17 | 23 | 500 | n-Hexane | Sudan IV | 384 | 84 | NAN
121 | YK | NAN | NAN | NAN | NAN | NAN | cross-flow | 23.5 | 23 | 500 | n-Hexane | Sudan IV | 384 | 81 | NAN
123 | HTK TiO₂ hydrophilic | 57.3 | 0.9 | 275 | NAN | NAN | cross-flow | 5 | 25 | 40 | Toluene | Bromothymol Blue | 624 | 99.3 | 0.2 | Solvent flux behavior and rejection characteristics of hydrophilic and hydrophobic mesoporous and microporous TiO₂ and ZrO₂ membranes
123 | HTK TiO₂ hydrophilic | 57.3 | 0.9 | 275 | NAN | NAN | cross-flow | 5 | 50 | 40 | Toluene | Bromothymol Blue | 624 | 99.3 | 0.7 | Solvent flux behavior and rejection characteristics of hydrophilic and hydrophobic mesoporous and microporous TiO₂ and ZrO₂ membranes
123 | VITO TiO₂ hydrophilic | NAN | NAN | 650 | NAN | NNA | cross-flow | 5 | 50 | 40 | Toluene | Bromothymol Blue | 624 | 99.9 | 0.4 | Solvent flux behavior and rejection characteristics of hydrophilic and hydrophobic mesoporous and microporous TiO₂ and ZrO₂ membranes
123 | HTK ZrO₂ hydrophobic | 74.8 | NAN | 600 | NAN | NAN | cross-flow | 5 | 25 | 40 | Toluene | Bromothymol Blue | 624 | 36 | 14.9 | Solvent flux behavior and rejection characteristics of hydrophilic and hydrophobic mesoporous and microporous TiO₂ and ZrO₂ membranes
123 | HTK ZrO₂ hydrophobic | 74.8 | NAN | 600 | NAN | NAN | cross-flow | 5 | 50 | 40 | Toluene | Bromothymol Blue | 624 | 40 | 21.8 | Solvent flux behavior and rejection characteristics of hydrophilic and hydrophobic mesoporous and microporous TiO₂ and ZrO₂ membranes
124 | PDMS-based composite membrane | NAN | NAN | 507 | NAN | NAN | cross-flow | 35 | 40 | NAN | n-Hexane | Triglycerides | 885.4 | 100 | 2.6 | Solvent recovery and deacidification by organic solvent nanofiltration: Experimental investigation and mass transfer modeling
124 | PDMS-based composite membrane | NAN | NAN | 507 | NAN | NAN | cross-flow | 35 | 40 | NAN | n-Hexane | Free Fatty Acids | 282.5 | 60 | 2.6 | Solvent recovery and deacidification by organic solvent nanofiltration: Experimental investigation and mass transfer modeling
124 | PDMS-based composite membrane, described as a high flux membrane | NAN | NAN | NAN | NAN | NAN | cross-flow | 35 | 40 | NAN | n-Hexane | Triglycerides | 885.4 | 75 | 4.5 | Solvent recovery and deacidification by organic solvent nanofiltration: Experimental investigation and mass transfer modeling
124 | PDMS-based composite membrane, described as a high flux membrane | NAN | NAN | NAN | NAN | NAN | cross-flow | 35 | 40 | NAN | n-Hexane | Free Fatty Acids | 282.5 | 32.5 | 4.5 | Solvent recovery and deacidification by organic solvent nanofiltration: Experimental investigation and mass transfer modeling
125 | STARMEM™ 122 | NAN | NAN | 220 | NAN | NAN | cross-flow | 30 | 30 | 1000 | Toluene | TOABr | 547 | 97 | 1 | Solvent transport in organic solvent nanofiltration membranes
126 | Unfilled PDMS | NAN | NAN | 925 | NAN | 6000 | dead-end | 15 | 30 | 70 | Toluene | Wilkinson catalyst | 925 | 78 | 1.15 | Solvent-resistant nanofiltration with filled polydimethylsiloxane (PDMS) membranes
126 | ZSM-5 filled PDMS | NAN | NAN | 925 | NAN | 1900 | dead-end | 15 | 30 | 70 | Toluene | Wilkinson catalyst | 925 | 98.5 | 0.58 | Solvent-resistant nanofiltration with filled polydimethylsiloxane (PDMS) membranes
126 | USY filled PDMS | NAN | NAN | 925 | NAN | 3100 | dead-end | 15 | 30 | 70 | Toluene | Wilkinson catalyst | 925 | 98 | 0.22 | Solvent-resistant nanofiltration with filled polydimethylsiloxane (PDMS) membranes
128 | PA-Fe³⁺/TA membrane | NAN | NAN | NAN | 20.4 | NAN | cross-flow | 70 | 25 | NAN | Hexane | Methanol | 32.04 | NAN | NAN | Surface polarity modulation enables high-performance polyamide membranes for separation of polar/non-polar organic solvent mixtures
132 | TCA-PEI₀.₂₅/PAN | 52 | NAN | 591 | 0.5 | 27.4 | cross-flow | 2 | 25 | 0.05 | n-hexane | Chlorophyll | 893 | 94.8 | 116.5 | Ultrathin amphiphilic membranes polymerized from hydrophobic terpenoids and hydrophilic polyamines for versatile organic solvent nanofiltration
138 | TiO₂-membrane | NAN | 0.45 | 800 | NAN | NAN | cross-flow | 120 | 60 | NAN | n-Hexane | Trimyristin | 723 | 98 | NAN | Sorption effects of co-solvents and dissolved organic compounds on supercritical CO₂ permeation through a micro-porous TiO₂-membrane
144 | p-CMP | 114 | 0.65 | 560 | NAN | 42 | dead-end | 1 | 25 | NAN | Hexane | Rose Bengal | 1017 | 100 | 32 | Microporous membranes comprising conjugated polymers with rigid backbones enable ultrafast organic-solvent nanofiltration
144 | p-CMP | 114 | 0.65 | 560 | NAN | 42 | dead-end | 1 | 25 | NAN | Hexane | Brilliant Blue G | 854 | 100 | 32 | Microporous membranes comprising conjugated polymers with rigid backbones enable ultrafast organic-solvent nanofiltration
144 | p-CMP | 114 | 0.65 | 560 | NAN | 42 | dead-end | 1 | 25 | NAN | Hexane | Protoporphyrin–IX | 562.7 | 99 | 32 | Microporous membranes comprising conjugated polymers with rigid backbones enable ultrafast organic-solvent nanofiltration
144 | p-CMP | 114 | 0.65 | 560 | NAN | 42 | dead-end | 1 | 25 | NAN | Hexane | Fluorescein-4-isothiocyanate | 389 | NAN | 32 | Microporous membranes comprising conjugated polymers with rigid backbones enable ultrafast organic-solvent nanofiltration
144 | p-CMP | 114 | 0.65 | 560 | NAN | 42 | dead-end | 1 | 25 | NAN | Hexane | Methylene Blue | 320 | NAN | 32 | Microporous membranes comprising conjugated polymers with rigid backbones enable ultrafast organic-solvent nanofiltration
144 | p-CMP | 114 | 0.65 | 560 | NAN | 42 | dead-end | 1 | 25 | NAN | Hexane | Azobenzene | 188 | NAN | 32 | Microporous membranes comprising conjugated polymers with rigid backbones enable ultrafast organic-solvent nanofiltration
144 | m-CMP | 100 | 0.75 | 560 | NAN | 45 | dead-end | 1 | 25 | NAN | Hexane | Rose Bengal | 1017 | 100 | NAN | Microporous membranes comprising conjugated polymers with rigid backbones enable ultrafast organic-solvent nanofiltration
144 | m-CMP | 100 | 0.75 | 560 | NAN | 45 | dead-end | 1 | 25 | NAN | Hexane | Brilliant Blue G | 854 | 100 | NAN | Microporous membranes comprising conjugated polymers with rigid backbones enable ultrafast organic-solvent nanofiltration
144 | m-CMP | 100 | 0.75 | 560 | NAN | 45 | dead-end | 1 | 25 | NAN | Hexane | Protoporphyrin–IX | 562.7 | 100 | NAN | Microporous membranes comprising conjugated polymers with rigid backbones enable ultrafast organic-solvent nanofiltration
144 | m-CMP | 100 | 0.75 | 560 | NAN | 45 | dead-end | 1 | 25 | NAN | Hexane | Fluorescein-4-isothiocyanate | 389 | NAN | NAN | Microporous membranes comprising conjugated polymers with rigid backbones enable ultrafast organic-solvent nanofiltration
144 | m-CMP | 100 | 0.75 | 560 | NAN | 45 | dead-end | 1 | 25 | NAN | Hexane | Methylene Blue | 320 | NAN | NAN | Microporous membranes comprising conjugated polymers with rigid backbones enable ultrafast organic-solvent nanofiltration
144 | m-CMP | 100 | 0.75 | 560 | NAN | 45 | dead-end | 1 | 25 | NAN | Hexane | Azobenzene | 188 | NAN | NAN | Microporous membranes comprising conjugated polymers with rigid backbones enable ultrafast organic-solvent nanofiltration
144 | o-CMP | 100 | 0.81 | 560 | NAN | 44 | dead-end | 1 | 25 | NAN | Hexane | Rose Bengal | 1017 | 90 | NAN | Microporous membranes comprising conjugated polymers with rigid backbones enable ultrafast organic-solvent nanofiltration
144 | o-CMP | 100 | 0.81 | 560 | NAN | 44 | dead-end | 1 | 25 | NAN | Hexane | Brilliant Blue G | 854 | 90 | NAN | Microporous membranes comprising conjugated polymers with rigid backbones enable ultrafast organic-solvent nanofiltration
144 | o-CMP | 100 | 0.81 | 560 | NAN | 44 | dead-end | 1 | 25 | NAN | Hexane | Protoporphyrin–IX | 562.7 | 90 | NAN | Microporous membranes comprising conjugated polymers with rigid backbones enable ultrafast organic-solvent nanofiltration
144 | o-CMP | 100 | 0.81 | 560 | NAN | 44 | dead-end | 1 | 25 | NAN | Hexane | Fluorescein-4-isothiocyanate | 389 | 90 | NAN | Microporous membranes comprising conjugated polymers with rigid backbones enable ultrafast organic-solvent nanofiltration
144 | o-CMP | 100 | 0.81 | 560 | NAN | 44 | dead-end | 1 | 25 | NAN | Hexane | Methylene Blue | 320 | 90 | NAN | Microporous membranes comprising conjugated polymers with rigid backbones enable ultrafast organic-solvent nanofiltration
144 | o-CMP | 100 | 0.81 | 560 | NAN | 44 | dead-end | 1 | 25 | NAN | Hexane | Azobenzene | 188 | 90 | NAN | Microporous membranes comprising conjugated polymers with rigid backbones enable ultrafast organic-solvent nanofiltration
147 | MPCM | 90 | 0.315 | 400 | 1 | 10 | dead-end | 1 | 25 | 20 | Hexane | Methyl Orange | 327 | 80 | 65.3 | Molecularly-porous ultrathin membranes for highly selective organic solvent nanofiltration
147 | MPCM | 90 | 0.315 | 400 | 1 | 10 | dead-end | 1 | 25 | 20 | Hexane | Nile Red | 318 | 90 | 65.3 | Molecularly-porous ultrathin membranes for highly selective organic solvent nanofiltration
147 | MPCM | 90 | 0.315 | 400 | 1 | 10 | dead-end | 1 | 25 | 20 | Hexane | Orange G | 450 | NAN | 65.3 | Molecularly-porous ultrathin membranes for highly selective organic solvent nanofiltration
147 | MPCM | 90 | 0.315 | 400 | 1 | 10 | dead-end | 1 | 25 | 20 | Hexane | Congo Red | 696 | NAN | 65.3 | Molecularly-porous ultrathin membranes for highly selective organic solvent nanofiltration
147 | MPCM | 90 | 0.315 | 400 | 1 | 10 | dead-end | 1 | 25 | 20 | Hexane | Rhodamine B base | 442 | 91 | 65.3 | Molecularly-porous ultrathin membranes for highly selective organic solvent nanofiltration
147 | MPCM | 90 | 0.315 | 400 | 1 | 10 | dead-end | 1 | 25 | 20 | Hexane | Methylene Blue | 320 | NAN | 65.3 | Molecularly-porous ultrathin membranes for highly selective organic solvent nanofiltration
151 | Highly Homogenized Membrane | NAN | 0.41 | 307 | 3.5 | NAN | dead-end | 1 | 30 | 10 | Hexane | Methyl blue | 799 | 99 | 20 | Polymeric membranes with highly homogenized nanopores for ultrafast water purification
151 | Highly Homogenized Membrane | NAN | 0.41 | 307 | 3.5 | NAN | dead-end | 1 | 30 | 10 | Hexane | Congo red | 696 | 99 | 20 | Polymeric membranes with highly homogenized nanopores for ultrafast water purification
151 | Highly Homogenized Membrane | NAN | 0.41 | 307 | 3.5 | NAN | dead-end | 1 | 30 | 10 | Hexane | Evans blue | 960 | 99 | 20 | Polymeric membranes with highly homogenized nanopores for ultrafast water purification
151 | Highly Homogenized Membrane | NAN | 0.41 | 307 | 3.5 | NAN | dead-end | 1 | 30 | 10 | Hexane | Rhodamine B | 479 | 99 | 20 | Polymeric membranes with highly homogenized nanopores for ultrafast water purification
187 | UV Poly 205/PAN（20μm） | 100 | 0.85 | 350 | 10 | 20000 | cross-flow | 50 | 30 | 0 | Toluene |  | 0 | 0 | 0.47
| UV Poly 205/PAN（20μm） | 100 | 0.85 | 350 | 10 | 20000 | cross-flow | 50 | 30 | 0.4 | Toluene | 1-Butanol | 74.12 | 60 | 0.35 | Separation of an azeotropic mixture through the use of organic solvent nanofiltration
| UV Poly 205/PAN（20μm） | 100 | 0.85 | 350 | 10 | 20000 | cross-flow | 50 | 30 | 0.4 | Toluene | Ethanol | 46.07 | 55 | 0.32
| UV Poly 205/PAN（20μm） | 100 | 0.85 | 350 | 10 | 20000 | cross-flow | 50 | 30 | 0.5 | Toluene | n-Heptane | 100.21 | 5 | 0.5
| UV Poly 205/PAN（1μm） | 100 | 0.85 | 350 | 10 | 1000 | cross-flow | 50 | 30 | 0 | Toluene |  | 0 | 0 | 0.95
| UV Poly 205/PAN（20μm） | 100 | 0.85 | 350 | 10 | 20000 | cross-flow | 20 | 30 | 0.15 | Toluene | 1-Butanol | 74.12 | 30 | 0.18
| UV Poly 205/PAN（20μm） | 100 | 0.85 | 350 | 10 | 20000 | cross-flow | 50 | 30 | 0.4 | Toluene | Ethanol | 74.12 | 54 | 0.03
| UV Poly 205/PAN（20μm） | 100 | 0.85 | 350 | 10 | 20000 | cross-flow | 50 | 50 | 0.4 | Toluene | Ethanol | 74.12 | 45 | 0.05
| UV Poly 205/PAN（20μm） | 100 | 0.85 | 350 | 10 | 20000 | cross-flow | 50 | 65 | 0.4 | Toluene | Ethanol | 74.12 | 35 | 0.09
| UV Poly 205/PAN（20μm） | 100 | 0.85 | 350 | 10 | 20000 | cross-flow | 50 | 75 | 0.4 | Toluene | Ethanol | 74.12 | 26 | 0.125
186 | (PDADMAC/PSS)₆/PES（LBL ） | 95 | 0.65 | 279 | 15 | nan | cross-flow | 10 | 25 | 2000 | n-Hexane | Na₂SO₄ | 142.04 | 99 | 2.1 | Recent developments in the preparation of improved nanofiltration membranes for extreme pH conditions
| (PDADMAC/PSS)₆/PES LBL | 95 | 0.65 | 279 | 15 | nan | cross-flow | 10 | 25 | 2000 | n-Hexane | NaCl | 58.44 | 38 | 2.1
| (PEI/CC)/PES | 100 | 0.7 | 500 | 20 | nan | cross-flow | 10 | 25 | 2000 | Toluene | MgSO₄ | 120.37 | 45 | 0.3
| (PEI/PDI)/PES | 105 | 0.6 | 200 | 18 | nan | cross-flow | 20 | 25 | 2000 | Toluene | Na₂SO₄ | 142.04 | 98 | 0.05
| (PAH/BDSC)/PES | 90 | 0.75 | 720 | 12 | nan | cross-flow | 5 | 25 | 1000 | n-Hexane | MgCl₂ | 95.21 | 92.4 | 1.36
| SPEEK/PES | 70 | 0.8 | 500 | 8 | nan | cross-flow | 10 | 25 | 2000 | n-Hexane | Na₂SO₄ | 142.04 | 95 | 0.45
| (PEI/TGIC)/PES | 98 | 0.85 | 923 | 16 | nan | cross-flow | 2 | 25 | 500 | Toluene | MgCl₂ | 95.21 | 95.6 | 11
184 | TFC-5F₂,Ⅱ | 86.4 | 0.7 | 360 | 2.5 | 25 | cross-flow | 10 | 25 | 100 | n-Hexane | Rhodamine B | 479 | 98.5 | 3.3 | Preparation and performance of thin film composite solvent nanofiltration membrane based on fluorinated diamine monomers
| TFC-5F₂,Ⅱ | 86 | 0.7 | 360 | 2.5 | 25 | cross-flow | 5 | 25 | 50 | n-Hexane | Jacobsen Catalyst | 635 | 98.2 | 20.9
| TFC-4F₁,Ⅱ | 83.1 | 0.71 | 365 | 3.1 | 18 | cross-flow | 10 | 25 | 100 | n-Hexane | Rhodamine B | 479 | 99.2 | 3.7
| TFC-4F₁,Ⅱ | 83.1 | 0.71 | 365 | 3.1 | 18 | cross-flow | 5 | 25 | 50 | n-Hexane | Jacobsen Catalyst | 635 | 98.8 | 11.7
| TFC | 40.8 | 0.68 | 350 | 15 | 14 | cross-flow | 10 | 25 | 100 | n-Hexane | Rhodamine B | 479 | 98.9 | 1.3
| TFC-5F₂,Ⅱ | 86.4 | 0.7 | 360 | 2.5 | 25 | cross-flow | 10 | 25 | 100 | n-Hexane | Rose Bengal | 1017 | 99 | 3.3
182 | M1（co-PEEK1） | 70.9 | 0.54 | 839 | 36.4 | nan | cross-flow | 30 | 23 | 100 | n-Hexane | Rose Bengal | 1017 | 97 | 0.6 | Poly(ether-ether-ketone) copolymers featuring sulfonyl moieties for organic solvent nanofiltration membranes
| M2（co-PEEK2） | 92.7 | 0.57 | 873 | 33.5 | nan | cross-flow | 30 | 23 | 100 | n-Hexane | Rose Bengal | 1017 | 94 | 0.7
| M3（co-PEEK3） | 79.9 | 0.6 | 915 | 38.6 | nan | cross-flow | 30 | 23 | 100 | n-Hexane | Rose Bengal | 1017 | 92 | 0.8
| M1×（ co-PEEK1） | 68.8 | 0.54 | 777 | 138.2 | nan | cross-flow | 30 | 23 | 100 | n-Hexane | Rose Bengal | 1017 | 98 | 0.5
| M2×（co-PEEK2） | 89.1 | 0.56 | 804 | 131.5 | nan | cross-flow | 30 | 23 | 100 | n-Hexane | Rose Bengal | 1017 | 96 | 0.6
| M3×（co-PEEK3） | 73.9 | 0.58 | 866 | 125.2 | nan | cross-flow | 30 | 23 | 100 | Toluene | Rose Bengal | 1017 | 96 | 0.7
181 | TFC&-15（PIP=-15℃） | 41.45 | 0.27 | 539 | 5.48 | 40 | cross-flow | 6 | 25 | 100 | n-Hexane | PEG 600 | 600 | 90 | 0.3 | Liquid-solid interfacial polymerization of thin-film composite nanofiltration membrane
| TFC&0（PIP=0℃） | 39.35 | 0.33 | 598 | 5.26 | 80 | cross-flow | 6 | 25 | 100 | n-Hexane | PEG 600 | 600 | 85 | 0.4
| TFC&4（PIP=4℃） | 38.5 | 0.33 | 580 | 4.15 | 110 | cross-flow | 6 | 25 | 100 | Toluene | PEG 600 | 600 | 88 | 0.35
| TFC（PIP=25℃） | 42 | 0.24 | 374 | 4.65 | 140 | cross-flow | 6 | 25 | 100 | Toluene | PEG 600 | 600 | 95 | 0.2
| TFC&-15（PIP=-15℃） | 41.45 | 0.27 | 539 | 5.48 | 40 | cross-flow | 6 | 25 | 2000 | n-Hexane | Na₂SO₄ | 142.04 | 95.4 | 0.3
| TFC（PIP=25℃） | 42 | 0.24 | 374 | 4.65 | 140 | cross-flow | 6 | 25 | 2000 | Toluene | Na₂SO₄ | 142.04 | 99 | 0.2
175 | M_DCM^HFBC | 100 | 0.65 | 534 | 30.6 | 140 | dead-end | 5 | 25 | 100 | Toluene | Hexaphenylbenzene | 534 | 87 | 10 | Fluorinated thin-film composite membranes for nonpolar organic solvent nanofiltration
| M_DCM^HFBC | 100 | 0.65 | 534 | 30.6 | 140 | dead-end | 5 | 25 | 100 | n-Hexane | 2,4-Diphenyl-4-methyl-1-pentene | 236 | 95 | 15
| M_Toluene^HFBC | 90 | 0.75 | 600 | 15.4 | 60 | dead-end | 5 | 25 | 100 | Toluene | Hexaphenylbenzene | 534 | 75 | 40
| M_Toluene^HFBC | 90 | 0.75 | 600 | 15.4 | 60 | dead-end | 5 | 25 | 100 | Heptane | 2,4-Diphenyl-4-methyl-1-pentene | 236 | 88 | 18
| M_DCM^TMC | 67 | 0.55 | 400 | 12.9 | nan | dead-end | 5 | 25 | 100 | Toluene | Hexaphenylbenzene | 534 | 92 | 2
| M_DCM^MPD | 70 | 0.6 | 450 | 15 | nan | dead-end | 5 | 25 | 100 | n-Hexane | Sudan Blue II, SB | 350 | 90 | 3
172 | Duramem 200 | 51.7 | 0.3 | 200 | 1.1 | nan | cross-flow | 30 | 25 | 100 | Toluene | Sudan Blue II, SB | 350 | 98 | 0.1 | Determining stability of organic solvent nanofiltration membranes by cross-flow aging
| Puramem 280 | 70.1 | 0.3 | 280 | 1.2 | nan | cross-flow | 30 | 25 | 100 | Toluene | Sudan Blue II, SB | 350 | 90 | 0.6
| GMT-oNF2 | 107.2 | 0.45 | 507 | 4.5 | nan | cross-flow | 30 | 25 | 100 | Toluene | Sudan Blue II, SB | 350 | 95 | 3.8
| SolSep BV010206 | 68 | 0.38 | 300 | 8.5 | nan | cross-flow | 30 | 25 | 100 | Toluene | Sudan Blue II, SB | 350 | 85 | 0.2
| GMT-oNF2 | 110 | 0.45 | 507 | 4.8 | nan | cross-flow | 30 | 40 | 100 | Toluene | Sudan Blue II, SB | 350 | 94 | 4.5
| Puramem 280 | 86 | 0.35 | 280 | 1.6 | nan | cross-flow | 30 | 40 | 100 | Toluene | Sudan Blue II, SB | 350 | 88 | 0.8
| ODA/TMC TFC | 89±2.0 | 0.48±0.03 | 600 | 12±1.5 | 12±2 | dead-end | 2 | 25 | 50 | （n-Hexane） | （Methyl blue, BS） | 799.8 | 97.1 | 56.6 | Microstructure engineering of polyamide membranes for ultrafast polar and non-polar solvent transport
| ODA/TMC TFC | 89±2.0 | 0.48±0.03 | 600 | 12±1.5 | 12±2 | dead-end | 2 | 25 | 50 | （Toluene） | （Congo red, CR） | 696.7 | 95 | 10.2
| ODA/TMC TFC | 89±2.0 | 0.48±0.03 | 600 | 12±1.5 | 12±2 | dead-end | 2 | 25 | 50 | （Cyclohexane） | （Reactive Blue 19, RB19） | 626.5 | 94.4 | 17.9
| ODA/TMC TFC | 88±2.0 | 0.50±0.03 | 620 | 14±2.0 | 10±2 | dead-end | 2 | 25 | 50 | （n-Hexane） | （Bromocresol purple, BCP） | 540.2 | 10.1 | 58.2
| ODA/TMC TFC | 90±2.0 | 0.45±0.02 | 580 | 13±1.5 | 15±2 | dead-end | 2 | 25 | 50 | （Toluene） | （Alcian blue 8GX, AB） | 1298.9 | 99 | 9.8
| MPD/TMC TFC | 75±2.5 | 0.38±0.02 | 327 | 18±2.0 | 25±3 | dead-end | 2 | 25 | 50 | （n-Hexane） | （Methyl orange） | 327 | 90 | 0.2