## Sheet1
Paper_ID | Contact angle (°) | MWCO (Da) | RMS roughness (nm) | Film thickness (nm) | Pressure (bar) | Temperature (°C) | Concentration (mg/L) | Solute-Pore Ratio | Rejection (%)
BA | 73.1 | 400 | 7.01 | 37.6 | 5 | 25 | 20 | 1.027 | 85
BA | 73.1 | 400 | 7.01 | 37.6 | 5 | 25 | 20 | 1.216 | 94
BA | 73.1 | 400 | 7.01 | 37.6 | 5 | 25 | 20 | 1.465 | 98
BA | 73.1 | 400 | 7.01 | 37.6 | 5 | 25 | 20 | 1.629 | 99
CA | 78.5 | 450 | 3.31 | 14.1 | 5 | 25 | 20 | 0.877 | 72
CA | 78.5 | 450 | 3.31 | 14.1 | 5 | 25 | 20 | 1.038 | 89
CA | 78.5 | 450 | 3.31 | 14.1 | 5 | 25 | 20 | 1.251 | 96
CA | 78.5 | 450 | 3.31 | 14.1 | 5 | 25 | 20 | 1.39 | 98
DA | 83.2 | 430 | 1.46 | 15.6 | 5 | 25 | 20 | 0.945 | 82
DA | 83.2 | 430 | 1.46 | 15.6 | 5 | 25 | 20 | 1.119 | 92
DA | 83.2 | 430 | 1.46 | 15.6 | 5 | 25 | 20 | 1.348 | 93
DA | 83.2 | 430 | 1.46 | 15.6 | 5 | 25 | 20 | 1.498 | 98
EA | 60.3 | 300 | 20.5 | 105 | 4 | 20 | 20 | 1.505 | 99.9
EA | 60.3 | 300 | 20.5 | 105 | 4 | 20 | 20 | 0.754 | 90.7
EB | 98.3 | 242 | 16.5 | 27 | 4 | 20 | 20 | 1.343 | 90.9
AA | 82.03 | 952 | 14.54 | 1 | 15 | 30 | 208 | 0.705 | 78
AA | 82.03 | 952 | 14.54 | 1 | 15 | 30 | 208 | 0.705 | 81
AB | 82.03 | 952 | 14.54 | 2 | 15 | 30 | 208 | 1.525 | 98
AB | 82.03 | 952 | 14.54 | 2 | 15 | 30 | 208 | 1.525 | 93
AC | 82.03 | 952 | 14.54 | 1 | 15 | 30 | 208 | 1.075 | 98
AB | 82.03 | 952 | 14.54 | 2 | 15 | 50 | 208 | 1.525 | 98
AC | 82.03 | 952 | 14.54 | 1 | 15 | 50 | 208 | 1.075 | 98
AB | 82.03 | 952 | 14.54 | 2 | 15 | 80 | 208 | 1.525 | 88
FA | 50 | 300 | 20 | 50 | 20 | 25 | 20 | 1.193 | 95
FB | 55 | 280 | 18 | 40 | 20 | 25 | 20 | 1.042 | 97
GA | 85 | 500 | 15 | 30 | 25 | 25 | 50 | 0.7 | 92
GB | 70 | 800 | 25 | 60 | 15 | 25 | 30 | 0.571 | 90
GC | 92 | 500 | 30 | 80 | 10 | 25 | 100 | 1.075 | 99
GD | 65 | 600 | 12 | 45 | 20 | 25 | 40 | 0.678 | 88
GE | 88 | 550 | 16 | 35 | 25 | 25 | 25 | 0.964 | 94
GF | 98.3 | 242 | 16.5 | 27 | 4 | 20 | 20 | 0.673 | 58
HA | 60 | 600 | 4 | 35 | 1 | 25 | 100 | 0.925 | 85
HA | 60 | 600 | 4 | 35 | 1 | 25 | 100 | 1.078 | 88
HB | 62 | 700 | 15.9 | 40.63 | 4 | 25 | 10 | 0.816 | 99
HB | 62 | 700 | 15.9 | 46.25 | 8 | 25 | 10 | 0.816 | 99
HB | 62 | 700 | 15.9 | 51.88 | 12 | 25 | 10 | 0.816 | 99
HB | 62 | 700 | 15.9 | 57.5 | 16 | 25 | 10 | 0.816 | 99
HB | 62 | 700 | 15.9 | 63.13 | 20 | 25 | 10 | 0.816 | 99
HB | 62 | 700 | 15.9 | 68.75 | 4 | 25 | 10 | 0.635 | 90
HB | 62 | 700 | 15.9 | 74.38 | 4 | 25 | 10 | 0.506 | 88
IA | 90 | 236 | 18 | 80 | 20 | 25 | 186.6667 | 0.892 | 97
IB | 95 | 624 | 25 | 150 | 20 | 25 | 363.3333 | 1.442 | 97
IC | 88 | 236 | 16 | 70 | 20 | 25 | 540 | 0.85 | 92
ID | 85 | 236 | 15 | 90 | 20 | 25 | 716.6667 | 0.871 | 98
IE | 82 | 220 | 12 | 60 | 20 | 25 | 893.3333 | 0.878 | 90
IF | 86 | 1000 | 22 | 120 | 20 | 25 | 1070 | 1.44 | 96
JA | 75 | 600 | 19 | 100 | 20 | 25 | 1246.6667 | 1.153 | 85
JB | 93 | 327 | 20 | 85 | 20 | 25 | 1423.3333 | 0.911 | 100
JC | 100 | 220 | 18.81 | 200 | 30 | 20 | 1600 | 0.76 | 95
JC | 100 | 220 | 17.63 | 200 | 30 | 20 | 1600 | 1.051 | 99.5
JD | 95 | 700 | 16.44 | 200 | 30 | 20 | 1600 | 0.677 | 85
JD | 95 | 700 | 15.25 | 200 | 30 | 20 | 1600 | 0.936 | 90
JE | 60 | 300 | 14.06 | 200 | 30 | 20 | 1600 | 0.71 | 90
JF | 100 | 220 | 12.88 | 200 | 40 | 20 | 1600 | 0.76 | 97
KA | 94 | 500 | 11.69 | 185 | 10 | 25 | 3000 | 0.231 | 90
KB | 97 | 500 | 10.5 | 170 | 10 | 25 | 3000 | 0.354 | 85
KB | 97 | 500 | 9.31 | 155 | 10 | 25 | 3000 | 0.453 | 94
KB | 97 | 500 | 8.13 | 140 | 10 | 25 | 3000 | 0.539 | 98
KB | 97 | 500 | 6.94 | 125 | 10 | 25 | 3000 | 0.617 | 99
KC | 91 | 500 | 5.75 | 110 | 10 | 25 | 3000 | 0.354 | 80
KC | 91 | 500 | 4.56 | 95 | 10 | 25 | 3000 | 0.453 | 94
KC | 91 | 500 | 3.38 | 80 | 10 | 25 | 3000 | 0.539 | 98
KC | 91 | 500 | 2.19 | 65 | 10 | 25 | 3000 | 0.617 | 99
L | 55.7 | 550 | 45.1 | 5 | 10 | 25 | 1000 | 0.547 | 92.3
MA | 66 | 400 | 26 | 150 | 27.5 | 25 | 500 | 0.765 | 70
MA | 66 | 400 | 26 | 150 | 27.5 | 25 | 500 | 0.74 | 72
MB | 110 | 300 | 44 | 164 | 27.5 | 25 | 500 | 0.716 | 79
MB | 110 | 300 | 44 | 164 | 27.5 | 25 | 500 | 0.694 | 84
MC | 75 | 350 | 21 | 168 | 27.5 | 25 | 500 | 0.672 | 75
MC | 75 | 350 | 21 | 168 | 27.5 | 25 | 500 | 0.653 | 80
NAA | 19 | 900 | 20.63 | 50 | 10 | 25 | 250 | 0.621 | 40
NAB | 19 | 900 | 20.25 | 50 | 10 | 25 | 250 | 1.121 | 62
NAA | 19 | 900 | 19.88 | 50 | 10 | 25 | 250 | 0.621 | 40
NAB | 19 | 900 | 19.51 | 50 | 10 | 25 | 250 | 1.121 | 62
NBA | 70 | 900 | 19.14 | 50 | 10 | 25 | 250 | 0.621 | 83
NBB | 70 | 900 | 18.76 | 50 | 10 | 25 | 250 | 1.121 | 90
NBA | 70 | 900 | 18.39 | 50 | 10 | 25 | 250 | 0.621 | 83
NBB | 70 | 900 | 18.02 | 50 | 10 | 25 | 250 | 1.121 | 90
NCA | 79 | 800 | 17.65 | 50 | 10 | 25 | 250 | 0.621 | 80
NCB | 79 | 800 | 17.27 | 50 | 10 | 25 | 250 | 1.121 | 90
NCA | 79 | 800 | 16.9 | 50 | 10 | 25 | 250 | 0.621 | 80
NCB | 79 | 800 | 16.53 | 50 | 10 | 25 | 250 | 1.121 | 90
NDA | 83 | 800 | 16.15 | 50 | 10 | 25 | 250 | 0.621 | 85
NDB | 83 | 800 | 15.78 | 50 | 10 | 25 | 250 | 1.121 | 90
NDA | 83 | 800 | 15.41 | 50 | 10 | 25 | 250 | 0.621 | 85
NDB | 83 | 800 | 15.04 | 50 | 10 | 25 | 250 | 1.121 | 90
NEA | 78 | 800 | 14.66 | 50 | 10 | 25 | 250 | 0.621 | 75
NEB | 78 | 800 | 14.29 | 50 | 10 | 25 | 250 | 1.121 | 88
NEA | 78 | 800 | 13.92 | 50 | 10 | 25 | 250 | 0.621 | 75
NEB | 78 | 800 | 13.55 | 50 | 10 | 25 | 250 | 1.121 | 88
OA | 55.5 | 715 | 13.17 | 100 | 10 | 25 | 500 | 0.757 | 92.4
OB | 43.8 | 400 | 12.8 | 100 | 10 | 25 | 500 | 0.76 | 96.1
OC | 39.3 | 275 | 12.43 | 100 | 10 | 25 | 500 | 0.763 | 96
OD | 36.7 | 200 | 12.05 | 100 | 10 | 25 | 500 | 0.765 | 97.9
OD | 25.1 | 200 | 11.68 | 100 | 10 | 25 | 500 | 0.767 | 99.4
PA | 116.8 | 700 | 11.31 | 100 | 10 | 25 | 500 | 0.329 | 75
PA | 116.8 | 700 | 10.94 | 100 | 10 | 25 | 500 | 0.507 | 80
PA | 116.8 | 700 | 10.56 | 100 | 10 | 25 | 500 | 0.651 | 86
PA | 116.8 | 700 | 10.19 | 100 | 10 | 25 | 500 | 0.778 | 94
PA | 116.8 | 700 | 9.82 | 100 | 10 | 25 | 500 | 0.893 | 95
PB | 108.2 | 315 | 9.45 | 100 | 10 | 25 | 500 | 0.335 | 87
PB | 108.2 | 315 | 9.07 | 100 | 10 | 25 | 500 | 0.515 | 92
PB | 108.2 | 315 | 8.7 | 100 | 10 | 25 | 500 | 0.662 | 94
PB | 108.2 | 315 | 8.33 | 100 | 10 | 25 | 500 | 0.791 | 96
PB | 108.2 | 315 | 7.95 | 100 | 10 | 25 | 500 | 0.908 | 97
PC | 103.7 | 200 | 7.58 | 100 | 10 | 25 | 500 | 0.341 | 92
PC | 103.7 | 200 | 7.21 | 100 | 10 | 25 | 500 | 0.524 | 94
PC | 103.7 | 200 | 6.84 | 100 | 10 | 25 | 500 | 0.673 | 95
PC | 103.7 | 200 | 6.46 | 100 | 10 | 25 | 500 | 0.804 | 97
PC | 103.7 | 200 | 6.09 | 100 | 10 | 25 | 500 | 0.924 | 99
QA | 98.8 | 200 | 5.72 | 100 | 10 | 25 | 500 | 0.347 | 94
QA | 98.8 | 200 | 5.35 | 100 | 10 | 25 | 500 | 0.533 | 94
QA | 98.8 | 200 | 4.97 | 100 | 10 | 25 | 500 | 0.685 | 96
QA | 98.8 | 200 | 4.6 | 100 | 10 | 25 | 500 | 0.818 | 98
QA | 98.8 | 200 | 4.23 | 100 | 10 | 25 | 500 | 0.94 | 99
QB | 97.5 | 200 | 3.85 | 100 | 10 | 25 | 500 | 0.353 | 91
QB | 97.5 | 200 | 3.48 | 100 | 10 | 25 | 500 | 0.542 | 92
QB | 97.5 | 200 | 3.11 | 100 | 10 | 25 | 500 | 0.697 | 94
QB | 97.5 | 200 | 2.74 | 100 | 10 | 25 | 500 | 0.833 | 95
QB | 97.5 | 200 | 2.36 | 100 | 10 | 25 | 500 | 0.957 | 96
QC | 57.3 | 275 | 1.99 | 85.48 | 5 | 25 | 40 | 0.722 | 99.3
QC | 57.3 | 275 | 1.62 | 70.96 | 5 | 50 | 40 | 0.722 | 99.3
QD | 74.8 | 600 | 1.25 | 56.44 | 5 | 25 | 40 | 0.776 | 36
QD | 74.8 | 600 | 0.87 | 41.92 | 5 | 50 | 40 | 0.839 | 40
QE | 52 | 591 | 0.5 | 27.4 | 2 | 25 | 0.05 | 1.136 | 94.8
RA | 114 | 560 | 12.1 | 42 | 1 | 25 | 100 | 1.342 | 99
RA | 114 | 560 | 12.1 | 42 | 1 | 25 | 100 | 1.208 | 99
RA | 114 | 560 | 12.1 | 42 | 1 | 25 | 100 | 0.937 | 99
RA | 114 | 560 | 12.1 | 42 | 1 | 25 | 100 | 0.748 | 62
RA | 114 | 560 | 12.1 | 42 | 1 | 25 | 100 | 0.663 | 42
RB | 105 | 560 | 17.1 | 45 | 1 | 25 | 100 | 1.163 | 99
RB | 105 | 560 | 17.1 | 45 | 1 | 25 | 100 | 1.047 | 98
RB | 105 | 560 | 17.1 | 45 | 1 | 25 | 100 | 0.812 | 97
RB | 105 | 560 | 17.1 | 45 | 1 | 25 | 100 | 0.648 | 61
RB | 105 | 560 | 17.1 | 45 | 1 | 25 | 100 | 0.575 | 41
RC | 107 | 1000 | 17.8 | 44 | 1 | 25 | 100 | 1.077 | 90
RC | 107 | 1000 | 17.8 | 44 | 1 | 25 | 100 | 0.969 | 85
RC | 107 | 1000 | 17.8 | 44 | 1 | 25 | 100 | 0.752 | 88
RC | 107 | 1000 | 17.8 | 44 | 1 | 25 | 100 | 0.6 | 78
RC | 107 | 1000 | 17.8 | 44 | 1 | 25 | 100 | 0.532 | 62
SA | 90 | 400 | 1 | 10 | 1 | 25 | 20 | 1.292 | 78
SA | 90 | 400 | 1 | 10 | 1 | 25 | 20 | 1.365 | 78
SA | 90 | 400 | 1 | 10 | 1 | 25 | 20 | 1.692 | 95
SA | 90 | 400 | 1 | 10 | 1 | 25 | 20 | 1.981 | 97
SA | 90 | 400 | 1 | 10 | 1 | 25 | 20 | 2.2 | 99
SB | 91 | 307 | 3.5 | 11.5 | 1 | 30 | 10 | 1.839 | 99
SB | 92 | 307 | 3.5 | 13 | 1 | 30 | 10 | 1.69 | 99
SB | 93 | 307 | 3.5 | 14.5 | 1 | 30 | 10 | 2.056 | 99
SB | 94 | 307 | 3.5 | 16 | 1 | 30 | 10 | 1.346 | 99
SC | 95 | 279 | 15 | 17.5 | 10 | 25 | 200 | 0.4 | 99
TA | 105 | 200 | 18 | 19 | 20 | 25 | 200 | 0.433 | 98
TB | 90 | 720 | 12 | 20.5 | 5 | 25 | 100 | 0.267 | 92.4
TC | 70 | 500 | 8 | 22 | 10 | 25 | 200 | 0.325 | 95
TD | 98 | 923 | 16 | 23.5 | 2 | 25 | 500 | 0.235 | 95.6
TE | 86.4 | 360 | 2.5 | 25 | 10 | 25 | 100 | 0.789 | 98.5
TE | 86 | 360 | 2.5 | 25 | 5 | 25 | 50 | 0.937 | 98.2
UA | 83.1 | 365 | 3.1 | 18 | 10 | 25 | 100 | 0.777 | 99.2
UA | 83.1 | 365 | 3.1 | 18 | 5 | 25 | 50 | 0.924 | 98.8
UB | 40.8 | 350 | 15 | 14 | 10 | 25 | 100 | 0.812 | 98.9
UC | 86.4 | 360 | 2.5 | 25 | 10 | 25 | 100 | 1.246 | 99
UD | 70.9 | 839 | 36.4 | 27.14 | 30 | 23 | 100 | 1.615 | 97
UE | 92.7 | 873 | 33.5 | 29.29 | 30 | 23 | 100 | 1.53 | 94
UF | 79.9 | 915 | 38.6 | 31.43 | 30 | 23 | 100 | 1.453 | 92
VA | 41.45 | 539 | 5.48 | 40 | 6 | 25 | 100 | 2.348 | 90
VB | 39.35 | 598 | 5.26 | 80 | 6 | 25 | 100 | 1.921 | 85
VB | 38.5 | 580 | 4.15 | 110 | 6 | 25 | 100 | 1.921 | 88
VC | 42 | 374 | 4.65 | 140 | 6 | 25 | 100 | 2.642 | 95
VA | 41.45 | 539 | 5.48 | 40 | 6 | 25 | 200 | 0.963 | 95.4
WA | 42 | 374 | 4.65 | 140 | 6 | 25 | 200 | 1.083 | 99
WB | 100 | 534 | 30.6 | 140 | 5 | 25 | 100 | 0.908 | 87
WB | 100 | 534 | 30.6 | 140 | 5 | 25 | 100 | 0.549 | 95
WC | 90 | 600 | 15.4 | 60 | 5 | 25 | 100 | 0.787 | 75
WC | 90 | 600 | 15.4 | 60 | 5 | 25 | 100 | 0.476 | 88
WD | 67 | 400 | 12.9 | 66.29 | 5 | 25 | 100 | 1.073 | 92
WE | 70 | 450 | 15 | 66.29 | 5 | 25 | 100 | 0.76 | 90
XA | 51.7 | 200 | 1.1 | 66.29 | 30 | 25 | 100 | 1.52 | 98
XB | 70.1 | 280 | 1.2 | 66.29 | 30 | 25 | 100 | 1.52 | 90
XC | 107.2 | 507 | 4.5 | 66.29 | 30 | 25 | 100 | 1.013 | 95
XD | 68 | 300 | 8.5 | 66.29 | 30 | 25 | 100 | 1.2 | 85
XE | 110 | 507 | 4.8 | 66.29 | 30 | 40 | 100 | 1.013 | 94
XF | 86 | 280 | 1.6 | 66.29 | 30 | 40 | 100 | 1.303 | 88